## Glycerol
Glycerol
| Theoretical Amount | Actual Amount | Error |  | Molec Weight (g/mol) | Density (g/mL) | CAS | $/gram
Total Solution Wt (g) | 59.38186 | 115.4741 |  | Glycerol | 92.02 | 1.25 | 56-81-5 | 1.06
Glycerol wt% | 5% | 1.25% | 0% | DI Water | 1 | 1
Surf Pt : Glycerol | 700
Dispersion | 0.8 | 0.8
Weight of Water (g) | 55.6705 | 114.0311 |  | Enter Data
Weight of Glycerol (g) | 3.711366 | 1.443 |  | Weights To Add
Outputs

## 5% Pt NoritSX1G
Catalyst | 5% Pt/NoritSX1G
| Theoretical Amount | Actual Amounts | Error |  |  | Name | Error | CAS | $/gram | $/catalyst
Total Catalyst Weight (g) | 0.155 | 0.1556 |  | MW Precourser 1 (g/mol) | 518 | H2Cl6Pt6H2O |  | 18497-13-7 | 114 | 4.104
Metal 1 Loading wt% | 5% | 8.713% | #DIV/0! | % Metal 1 | 37.66% | Pt | 3%
Metal 2 Loading wt% | 0% | 0% | #DIV/0! | MW Metal 1 (g/mol) | 195.08
Weight of Metal 1 (g) | 0.00775 | 0.01355768 | #DIV/0! | MW Precourser 2 | 251.26 | HReO4 |  |  | 41 | 0
Weight of Metal 2 (g) | 0 | 0 | #DIV/0! | % Metal 2 | 52% | Re | 3%
Weight of Metal 1 Powder (g) | 0.02057874 | 0.036 |  | MW Metal 2 (g/mol) | 186.207
Weight of Metal 2 Powder (g) | 0 | 0 |  | Support | 12 | Norit SX-1G |  |  | 0.15 | 0.03915
Weight of Support (g) | 0.14725 | 0.261 |  | DI Water | 18 |  |  |  | 0.05 | 0.02088
Incipient Factor | 1.8 | [7 empty] | Total | 4.16403
Weight of Additional Water (g) | 0.2573 | 0.4176
Enter Data
Weights To Use
Outputs

## 5%Pt 5%Re NoritSX1G
Catalyst | 5% Pt/NoritSX1G
| Theoretical Amount | Actual Amounts | Error |  |  | Name | Error | CAS | $/gram | $/catalyst
Total Catalyst Weight (g) | 0.2248 | 0.4158 |  | MW Precourser 1 (g/mol) | 518 | H2Cl6Pt6H2O |  | 18497-13-7 | 114 | 6.0534
Metal 1 Loading wt% | 5% | 4.8% | #DIV/0! | % Metal 1 | 37.66% | Pt | 3%
Metal 2 Loading wt% | 5% | 5.0% | #DIV/0! | MW Metal 1 (g/mol) | 195.08
Weight of Metal 1 (g) | 0.01124 | 0.0200 | #DIV/0! | MW Precourser 2 | 251.26 | HReO4 |  |  | 41 | 1.6441
Weight of Metal 2 (g) | 0.01124 | 0.020852 | #DIV/0! | % Metal 2 | 52% | Re | 3%
Weight of Metal 1 Powder (g) | 0.02984581 | 0.0531 |  | MW Metal 2 (g/mol) | 186.207
Weight of Metal 2 Powder (g) | 0.02161538 | 0.0401 |  | Support | 12 | Norit SX-1G |  |  | 0.15 | 0.05625
Weight of Support (g) | 0.20232 | 0.3750 |  | DI Water | 18 |  |  |  | 0.05 | 0.03315
Incipient Factor | 1.8 | [6 empty] | Total | 34.63923 | 7.7869
Weight of Additional Water (g) | 0.341696 | 0.663
Enter Data
Weights To Use
Outputs

## 10% Pt NoritSX1G
Catalyst | 5% Pt/NoritSX1G
| Theoretical Amount | Actual Amounts | Error |  |  | Name | Error | CAS | $/gram | $/catalyst
Total Catalyst Weight (g) | 0.272 | 0.2745 |  | MW Precourser 1 (g/mol) | 518 | H2Cl6Pt6H2O |  | 18497-13-7 | 114 | 8.233619
Metal 1 Loading wt% | 10% | 4.939% | #DIV/0! | % Metal 1 | 37.66% | Pt | 3%
Metal 2 Loading wt% | 0% | 0% | #DIV/0! | MW Metal 1 (g/mol) | 195.08
Weight of Metal 1 (g) | 0.0272 | 0.01355768 | #DIV/0! | MW Precourser 2 | 251.26 | HReO4 |  |  | 41 | 0
Weight of Metal 2 (g) | 0 | 0 | #DIV/0! | % Metal 2 | 52% | Re | 3%
Weight of Metal 1 Powder (g) | 0.07222473 | 0.036 |  | MW Metal 2 (g/mol) | 186.207
Weight of Metal 2 Powder (g) | 0 | 0 |  | Support | 12 | Norit SX-1G |  |  | 0.15 | 0.03672
Weight of Support (g) | 0.2448 | 0.261 |  | DI Water | 18 |  |  |  | 0.05 | 0.020672
Incipient Factor | 1.8 | [7 empty] | Total | 8.291011
Weight of Additional Water (g) | 0.41344 | 0.4176
Enter Data
Weights To Use
Outputs