## PC
Pre-Courser (PC) | Element | PC MW | % Metal | Metal MW
H2Cl6Pt6H2O | Pt | 518 | 37.7% | 195.08
HReO4 | Re | 251.26 | 52% | 186.21
Norit SX-1G | C | 12 | 0% | 0

## Cat Batch
Cat Batch | PC 1 | PC 1 Soln Wt | PC 1 / Soln | Metal 1 | Metal 1 | PC 2 | PC 2 Soln Wt | PC 2 / Soln | Metal 2 | Metal 2 | Incipient Factor | Support | Support wt | Support | Tot Water Needed | Water from PCs | Water Added (Theo) | Water Added (Act) | Tot Cat wt (Theo final) | Pt wt % | Pt mol % | Sorption cat wt | Metal Loading | Sites | Dispersion | Particle Size
|  | g | % | g | Mols |  | g | % | g | Mols |  |  | g | mols | g | g | g | g | g |  |  | g | mmol/g | mmol/g | % | nm
A | H2Cl6Pt6H2O | 0.6678 | 86.78% | 0.2184791 | 0.001119946 |  | 0 | 0 | 0 | 0 | 1.8 | Norit SX-1G | 4.2599 | 0.3549917 | 7.66782 | 0.088279821 | 7.579540179 | 6.9825 | 4.478379 | 4.879% | 0.3145% | 0.3018 | 0.2500785 | 0.0061 | 2.439% | 46.2
B | H2Cl6Pt6H2O | 0.8441 | 83.2% | 0.2647673 | 0.001357224 |  | 0 | 0 | 0 | 0 | 1.8 | Norit SX-1G | 5.0008 | 0.4167333 | 9.00144 | 0.1417995149 | 8.85964 | 8.8582 | 5.265567 | 5.028% | 0.3246% | 0.3001 | 0.2577546 | 0.059 | 22.89% | 4.8
C | H2Cl6Pt6H2O | 0.8441 | 83.2% | 0.2647673 | 0.001357224 |  | 0 | 0 | 0 | 0 | 1.8 | Norit SX-1G |  | 0 | 0 | 0.1417995149 | -0.1417995149 |  | 0.2647673 | 5% | 100% | 0.3005 | 0.2563051 | 0.059 | 23.02% | 4.8
D | H2Cl6Pt6H2O |  |  | 0 | 0 |  | 0 | 0 | 0 | 0 | 1.8 | Norit SX-1G |  | 0 | 0 | 0 | 0 |  | 0 | 5% | #DIV/0! | 0.3003 | 0.2563051 | 0.126 | 49.16% | 2.2

## Conc
inj. Vol | Compound | VLookUp | MW | Target wt % | Cal Wt | H2O Wt | Wt % | Density | µMol Cal | µMol H2O | µMol/uL | Mol % Cal.
uL |  |  | g/mol |  | g | g |  | g/ml
20 | glycerol |  | 92.09382
|  | glycerol-0.0001 |  | 0.01% | 0.0029 | 20.9428 | 0.01384532 | 1 | 0.03006787 | 1110.032 | 0.001503393 | 0.002709%
|  | glycerol-0.005 |  | 0.5% |  |  | 0.499 | 1 | 1.083677 | 1104.646 | 0.05418387 | 0.09801%
|  | glycerol-0.0075 |  | 0.75% |  |  | 0.7442 | 1 | 1.616178 | 1101.924 | 0.0808089 | 0.1465%
|  | glycerol-0.01 |  | 1% |  |  | 0.999 | 1 | 2.169527 | 1099.095 | 0.1084763 | 0.197%
|  | glycerol-0.02954 |  | 2.954% |  |  | 2.95 | 1 | 6.40651 | 1077.435 | 0.3203255 | 0.5911%
|  | glycerol-0.01 |  | 1% |  |  | 1 | 1 | 2.171698 | 1099.084 | 0.1085849 | 0.1972%
|  | glycerol-0.03 |  | 3% |  |  | 2.99 | 1 | 6.493378 | 1076.991 | 0.3246689 | 0.5993%
|  | glycerol-0.001 |  | 0.1% | 0.017 | 16.6083 | 0.1022538 | 1 | 0.2220644 | 1109.051 | 0.01110322 | 0.02002%
| methanol |  | 32.04
|  | methanol-0.0001 |  | 0.01% | 0.0014 | 14.0713 | 0.00994834 | 1 | 0.0620995 | 1110.076 | 0.003104975 | 0.005594%
|  | methanol-0.001 |  | 0.1% |  |  | 0.0994 | 1 | 0.6204744 | 1109.082 | 0.03102372 | 0.05591%
|  | methanol-0.005 |  | 0.5% |  |  | 0.479 | 1 | 2.990012 | 1104.868 | 0.1495006 | 0.2699%
|  | methanol-0.01 |  | 1% |  |  | 1.002 | 1 | 6.254682 | 1099.062 | 0.3127341 | 0.5659%
|  | methanol-0.03 |  | 3% |  |  | 2.984 | 1 | 18.62672 | 1077.058 | 0.9313358 | 1.7%
| ethanol |  | 46.06844
|  | ethanol-0.0001 |  | 0.01% | 0.0019 | 19.0058 | 0.009995949 | 1 | 0.04339608 | 1110.075 | 0.002169804 | 0.003909%
|  | ethanol-0.001 |  | 0.1% |  |  | 0.0997 | 1 | 0.4328343 | 1109.079 | 0.02164171 | 0.03901%
|  | ethanol-0.005 |  | 0.5% |  |  | 0.496 | 1 | 2.153318 | 1104.679 | 0.1076659 | 0.1945%
|  | ethanol-0.01 |  | 1% |  |  | 1.002 | 1 | 4.35005 | 1099.062 | 0.2175025 | 0.3942%
|  | ethanol-0.03 |  | 3% |  |  | 2.997 | 1 | 13.01108 | 1076.914 | 0.6505538 | 1.194%
| acetone |  | 58.08
|  | acetone-0.0001 |  | 0.01% | 0.0015 | 15.0451 | 0.00996903 | 1 | 0.03432861 | 1110.075 | 0.001716431 | 0.003092%
|  | acetone-0.001 |  | 0.1% |  |  | 0.507 | 1 | 1.745868 | 1104.557 | 0.08729339 | 0.1578%
|  | acetone-0.005 |  | 0.5% |  |  | 0.507 | 1 | 1.745868 | 1104.557 | 0.08729339 | 0.1578%
|  | acetone-0.01 |  | 1% |  |  | 0.9973 | 1 | 3.434229 | 1099.114 | 0.1717114 | 0.3115%
|  | acetone-0.03 |  | 3% |  |  | 3.05 | 1 | 10.50275 | 1076.325 | 0.5251377 | 0.9664%
| 1-propanol |  | 60.09502
|  | 1-propanol-0.0001 |  | 0.01% | 0.0018 | 17.9949 | 0.01000183 | 1 | 0.03328673 | 1110.075 | 0.001664337 | 0.002999%
|  | 1-propanol-0.001 |  | 0.1% |  |  | 0.0999 | 1 | 0.3324735 | 1109.077 | 0.01662367 | 0.02997%
|  | 1-propanol-0.005 |  | 0.5% |  |  | 0.499 | 1 | 1.660703 | 1104.646 | 0.08303517 | 0.1501%
|  | 1-propanol-0.01 |  | 1% |  |  | 1.002 | 1 | 3.334719 | 1099.062 | 0.1667359 | 0.3025%
|  | 1-propanol-0.03 |  | 3% |  |  | 2.949 | 1 | 9.814457 | 1077.447 | 0.4907229 | 0.9027%
| 2-propanol |  | 60.1
|  | 2-propanol-0.0001 |  | 0.01% | 0.0015 | 14.9915 | 0.01000467 | 1 | 0.03329341 | 1110.075 | 0.00166467 | 0.002999%
|  | 2-propanol-0.001 |  | 0.1% |  |  | 0.0999 | 1 | 0.3324459 | 1109.077 | 0.0166223 | 0.02997%
|  | 2-propanol-0.005 |  | 0.5% |  |  | 0.499 | 1 | 1.660566 | 1104.646 | 0.08302829 | 0.1501%
|  | 2-propanol-0.01 |  | 1% |  |  | 1.004 | 1 | 3.341098 | 1099.04 | 0.1670549 | 0.3031%
|  | 2-propanol-0.03 |  | 3% |  |  | 2.996 | 1 | 9.97005 | 1076.925 | 0.4985025 | 0.9173%
| ethylene glycol |  | 62.07
|  | ethylene glycol-0.0001 |  | 0.01% | 0.0026 | 20.0963 | 0.01293603 | 1 | 0.04168207 | 1110.042 | 0.002084104 | 0.003755%
|  | ethylene glycol-0.001 |  | 0.1% |  |  | 0.0999 | 1 | 0.3218946 | 1109.077 | 0.01609473 | 0.02902%
|  | ethylene glycol-0.005 |  | 0.5% |  |  | 0.499 | 1 | 1.607862 | 1104.646 | 0.0803931 | 0.1453%
|  | ethylene glycol-0.01 |  | 1% |  |  | 1.018 | 1 | 3.280168 | 1098.884 | 0.1640084 | 0.2976%
|  | ethylene glycol-0.03 |  | 3% |  |  | 3.002 | 1 | 9.67295 | 1076.858 | 0.4836475 | 0.8903%
| 1,2-propanediol |  | 76.09
|  | 1,2-propanediol-0.0001 |  | 0.01% | 0.0011 | 11.0049 | 0.009994548 | 1 | 0.02627033 | 1110.075 | 0.001313517 | 0.002366%
|  | 1,2-propanediol-0.001 |  | 0.1% |  |  | 0.09988 | 1 | 0.2625312 | 1109.077 | 0.01312656 | 0.02367%
|  | 1,2-propanediol-0.005 |  | 0.5% |  |  | 0.497 | 1 | 1.306348 | 1104.668 | 0.06531739 | 0.1181%
|  | 1,2-propanediol-0.01 |  | 1% |  |  | 1.005 | 1 | 2.641609 | 1099.029 | 0.1320804 | 0.2398%
|  | 1,2-propanediol-0.03 |  | 3% |  |  | 3.002 | 1 | 7.890656 | 1076.858 | 0.3945328 | 0.7274%
| 1,3-propanediol |  | 76.09
|  | 1,3-propanediol-0.0001 |  | 0.01% | 0.0019 | 18.9965 | 0.01000084 | 1 | 0.02628688 | 1110.075 | 0.001314344 | 0.002368%
|  | 1,3-propanediol-0.001 |  | 0.1% |  |  | 0.09976 | 1 | 0.2622158 | 1109.078 | 0.01311079 | 0.02364%
|  | 1,3-propanediol-0.005 |  | 0.5% |  |  | 0.497 | 1 | 1.306348 | 1104.668 | 0.06531739 | 0.1181%
|  | 1,3-propanediol-0.01 |  | 1% |  |  | 1.003 | 1 | 2.636352 | 1099.051 | 0.1318176 | 0.2393%
|  | 1,3-propanediol-0.03 |  | 3% |  |  | 3.005 | 1 | 7.898541 | 1076.825 | 0.3949271 | 0.7282%
| hydroxy acetone |  | 74.08
|  | hydroxy acetone-0.0001 |  | 0.01% | 0.0019 | 19.0179 | 0.00998959 | 1 | 0.02696973 | 1110.075 | 0.001348487 | 0.002429%
|  | hydroxy acetone-0.001 |  | 0.1% | 0.0178 | 17.7844 | 0.09998764 | 1 | 0.269945 | 1109.076 | 0.01349725 | 0.02433%
|  | hydroxy acetone-0.005 |  | 0.5% | 0.0265 | 5.2793 | 0.4994534 | 1 | 1.348416 | 1104.641 | 0.06742082 | 0.1219%
|  | hydroxy acetone-0.01 |  | 1% | 0.0691 | 6.8371 | 1.00055 | 1 | 2.70127 | 1099.078 | 0.1350635 | 0.2452%
|  | hydroxy acetone-0.03 |  | 3% | 0.1974 | 6.3295 | 3.024407 | 1 | 8.165245 | 1076.609 | 0.4082622 | 0.7527%
| formic acid |  | 46.03
|  | formic acid-0.0001 |  | 0.01% | 0.0027 | 22.3414 | 0.01208373 | 1 | 0.0525037 | 1110.052 | 0.002625185 | 0.00473%
|  | formic acid-0.001 |  | 0.1% | 0.0164 | 16.3724 | 0.1000683 | 1 | 0.4347962 | 1109.075 | 0.02173981 | 0.03919%
|  | formic acid-0.005 |  | 0.5% | 0.023 | 4.5511 | 0.5028312 | 1 | 2.184798 | 1104.604 | 0.1092399 | 0.1974%
|  | formic acid-0.01 |  | 1% | 0.0629 | 6.2217 | 1.000859 | 1 | 4.348726 | 1099.075 | 0.2174363 | 0.3941%
|  | formic acid-0.03 |  | 3% | 0.196 | 6.3555 | 2.991681 | 1 | 12.99883 | 1076.973 | 0.6499416 | 1.193%

## Cal
glycerol | [6 empty] | RI | 12.8887 |  | 0.492% | methanol | [6 empty] | RI | 18.5086 |  | 1.241% | ethanol | [6 empty] | RI | 20.7189 |  | 0.7014% | acetone | [6 empty] | RI | 22.4769 |  | 0.9504% | ethylene glycol | [6 empty] | RI | 15.6389 |  | 1.162% | 1-propanol | [6 empty] | RI | 16.8968 |  | 0.8083% | 2-propanol | [6 empty] | RI | 22.3148 |  | 0.4956% | 1,2-propanediol | [6 empty] | RI | 16.3209 |  | 0.937% | 1,3-propanediol | [6 empty] | RI | 16.8994 |  | 0.6617% | hydroxy acetone | [6 empty] | RI | 17.1208 |  | 0.395% | formic acid | [6 empty] | RI | 13.6872 |  | 0.137%
[7 empty] | slope | int | [9 empty] | slope | int | [9 empty] | slope | int | [9 empty] | slope | int | [9 empty] | slope | int | [9 empty] | slope | int | [9 empty] | slope | int | [9 empty] | slope | int | [9 empty] | slope | int | [9 empty] | slope | int | [9 empty] | slope | int
[7 empty] | 0.9464016 | -14.11353 | [9 empty] | 0.7551253 | -9.384271 | [9 empty] | 0.8684984 | -11.98092 | [9 empty] | 0.8658541 | -11.96011 | [9 empty] | 0.8944952 | -13.20395 | [9 empty] | 1.05263 | -15.24815 | [9 empty] | 0.8971034 | -12.8447 | [9 empty] | 0.8224658 | -12.59142 | [9 empty] | 0.8235356 | -12.37132 | [9 empty] | 0.9383983 | -13.30717 | [9 empty] | 0.9124245 | -11.99605
Sample | Date Ran | Comment | VlookUp | Inj # | Conc. | ln(Conc) | peak area | res. time | ln(pk area) | diff/avg | Sample | Date Ran | Comment | VlookUp | Inj # | Conc. | ln(Conc) | peak area | res. time | ln(pk area) | diff/avg | Sample | Date Ran | Comment | VlookUp | Inj # | Conc. | ln(Conc) | peak area | res. time | ln(pk area) | diff/avg | Sample | Date Ran | Comment | VlookUp | Inj # | Conc. | ln(Conc) | peak area | res. time | ln(pk area) | diff/avg | Sample | Date Ran | Comment | VlookUp | Inj # | Conc. | ln(Conc) | peak area | res. time | ln(pk area) | diff/avg | Sample | Date Ran | Comment | VlookUp | Inj # | Conc. | ln(Conc) | peak area | res. time | ln(pk area) | diff/avg | Sample | Date Ran | Comment | VlookUp | Inj # | Conc. | ln(Conc) | peak area | res. time | ln(pk area) | diff/avg | Sample | Date Ran | Comment | VlookUp | Inj # | Conc. | ln(Conc) | peak area | res. time | ln(pk area) | diff/avg | Sample | Date Ran | Comment | VlookUp | Inj # | Conc. | ln(Conc) | peak area | res. time | ln(pk area) | diff/avg | Sample | Date Ran | Comment | VlookUp | Inj # | Conc. | ln(Conc) | peak area | res. time | ln(pk area) | diff/avg | Sample | Date Ran | Comment | VlookUp | Inj # | Conc. | ln(Conc) | peak area | res. time | ln(pk area) | diff/avg
Wt% |  |  |  |  | mol/L |  | a.u. | min |  | -- | Wt% |  |  |  |  | mol/L |  | a.u. | min |  | -- | Wt% |  |  |  |  | mol/L |  | a.u. | min |  | -- | Wt% |  |  |  |  | mol/L |  | a.u. | min |  | -- | Wt% |  |  |  |  | mol/L |  | a.u. | min |  | -- | Wt% |  |  |  |  | mol/L |  | a.u. | min |  | -- | Wt% |  |  |  |  | mol/L |  | a.u. | min |  | -- | Wt% |  |  |  |  | mol/L |  | a.u. | min |  | -- | Wt% |  |  |  |  | mol/L |  | a.u. | min |  | -- | Wt% |  |  |  |  | mol/L |  | a.u. | min |  | -- | Wt% |  |  |  |  | mol/L |  | a.u. | min |  | --
0.01% | 2018-05-30 |  | glycerol-0.0001 | 1 | 0.001503393 | -6.50003 | 3085 | 12.889 | 8.034307 | 0.008405% | 0.01% | 2018-05-30 | No peaks came out | methanol-0.0001 | 1 | 0.003104975 | -5.77475 |  |  |  | #DIV/0! | 0.01% | 2018-05-30 |  | ethanol-0.0001 | 1 | 0.002169804 | -6.133118 | 1006 | 20.881 | 6.913737 | 0.01216% | 0.01% | 2018-05-30 |  | acetone-0.0001 | 1 | 0.001716431 | -6.367508 | 1508 | 22.6 | 7.31854 | 0.04252% | 0.01% | 2018-05-30 |  | ethylene glycol-0.0001 | 1 | 0.002084104 | -6.173416 | 2448 | 15.629 | 7.803027 | 0.07409% | 0.01% |  | No Peaks | 1-propanol-0.0001 | 1 | 0.001664337 | -6.398329 |  |  |  | #DIV/0! | 0.01% | 2018-06-01 |  | 2-propanol-0.0001 | 1 | 0.00166467 | -6.398128 | 1744 | 22.467 | 7.463937 | 0.004962% | 0.01% | 2018-06-01 |  | 1,2-propanediol-0.0001 | 1 | 0.001313517 | -6.635047 | 1116 | 16.35 | 7.017506 | 0.008493% | 0.01% | 2018-06-01 |  | 1,3-propanediol-0.0001 | 1 | 0.001314344 | -6.634418 | 1110 | 16.976 | 7.012115 | 0.01142% | 0.01% | 2018-05-28 |  | hydroxy acetone-0.0001 | 1 | 0.001348487 | -6.608772 | 1133 | 17.15 | 7.032624 | 0.00241% | 0.01% | 2018-05-28 |  | formic acid-0.0001 | 1 | 0.002625185 | -5.942604 | 769 | 13.699 | 6.645091 | 0.09699%
0.01% | 2018-05-30 |  | glycerol-0.0001 | 2 | 0.001503393 | -6.50003 | 3141 | 12.881 | 8.052296 | 0.01188% | 0.01% | 2018-05-30 |  | methanol-0.0001 | 2 | 0.003104975 | -5.77475 |  |  |  | #DIV/0! | 0.01% | 2018-05-30 |  | ethanol-0.0001 | 2 | 0.002169804 | -6.133118 | 777 | 20.9 | 6.65544 | 0.09336% | 0.01% | 2018-05-30 |  | acetone-0.0001 | 2 | 0.001716431 | -6.367508 | 1006 | 22.606 | 6.913737 | 0.1467% | 0.01% | 2018-05-30 |  | ethylene glycol-0.0001 | 2 | 0.002084104 | -6.173416 | 2200 | 15.664 | 7.696213 | 0.001407% | 0.01% |  |  | 1-propanol-0.0001 | 2 | 0.001664337 | -6.398329 |  |  |  | #DIV/0! | 0.01% | 2018-06-01 |  | 2-propanol-0.0001 | 2 | 0.00166467 | -6.398128 | 1812 | 22.55 | 7.502186 | 0.02776% | 0.01% | 2018-06-01 |  | 1,2-propanediol-0.0001 |  | 0.001313517 | -6.635047 | 927 | 16.317 | 6.831954 | 0.04167% | 0.01% | 2018-06-01 |  | 1,3-propanediol-0.0001 | 2 | 0.001314344 | -6.634418 | 1046 | 16.967 | 6.952729 | 0.006321% | 0.01% | 2018-05-28 |  | hydroxy acetone-0.0001 | 2 | 0.001348487 | -6.608772 | 978 | 17.167 | 6.88551 | 0.08655% | 0.01% | 2018-05-28 |  | formic acid-0.0001 | 2 | 0.002625185 | -5.942604 | 579 | 13.658 | 6.361302 | 0.09781%
0.01% | 2018-05-30 |  | glycerol-0.0001 | 3 | 0.001503393 | -6.50003 | 3080 | 12.886 | 8.032685 | 0.01022% | 0.01% | 2018-05-30 |  | methanol-0.0001 | 3 | 0.003104975 | -5.77475 |  |  |  | #DIV/0! | 0.01% | 2018-05-30 |  | ethanol-0.0001 | 3 | 0.002169804 | -6.133118 | 1067 | 20.75 | 6.972606 | 0.04027% | 0.01% | 2018-05-30 |  | acetone-0.0001 | 3 | 0.001716431 | -6.367508 | 1357 | 22.583 | 7.213032 | 0.0144% | 0.01% | 2018-05-30 |  | ethylene glycol-0.0001 | 3 | 0.002084104 | -6.173416 | 2242 | 15.617 | 7.715124 | 0.01372% | 0.01% |  |  | 1-propanol-0.0001 | 3 | 0.001664337 | -6.398329 |  |  |  | #DIV/0! | 0.01% | 2018-06-01 |  | 2-propanol-0.0001 | 3 | 0.00166467 | -6.398128 | 1681 | 22.433 | 7.427144 | 0.01616% | 0.01% | 2018-06-01 |  | 1,2-propanediol-0.0001 |  | 0.001313517 | -6.635047 | 1092 | 16.363 | 6.995766 | 0.002123% | 0.01% | 2018-06-01 |  | 1,3-propanediol-0.0001 | 3 | 0.001314344 | -6.634418 | 965 | 16.929 | 6.872128 | 0.02878% | 0.01% | 2018-05-28 |  | hydroxy acetone-0.0001 | 3 | 0.001348487 | -6.608772 | 1290 | 17.167 | 7.162397 | 0.09252% | 0.01% | 2018-05-28 |  | formic acid-0.0001 | 3 | 0.002625185 | -5.942604 | 672 | 13.667 | 6.510258 | 0.002461%
0.01% | 2018-05-30 |  | glycerol-0.0001 | 4 | 0.001503393 | -6.50003 | 3094 | 12.881 | 8.03722 | 0.005145% | 0.01% | 2018-05-30 |  | methanol-0.0001 | 4 | 0.003104975 | -5.77475 |  |  |  | #DIV/0! | 0.01% | 2018-05-30 |  | ethanol-0.0001 | 4 | 0.002169804 | -6.133118 | 1065 | 20.8 | 6.97073 | 0.03935% | 0.01% | 2018-05-30 |  | acetone-0.0001 | 4 | 0.001716431 | -6.367508 | 1542 | 22.567 | 7.340836 | 0.05533% | 0.01% | 2018-05-30 |  | ethylene glycol-0.0001 | 4 | 0.002084104 | -6.173416 | 1769 | 15.637 | 7.47817 | 0.1249% | 0.01% |  |  | 1-propanol-0.0001 | 4 | 0.001664337 | -6.398329 |  |  |  | #DIV/0! | 0.01% | 2018-06-01 |  | 2-propanol-0.0001 | 4 | 0.00166467 | -6.398128 | 1730 | 22.45 | 7.455877 | 0.0002682% | 0.01% | 2018-06-01 |  | 1,2-propanediol-0.0001 |  | 0.001313517 | -6.635047 | 1166 | 16.307 | 7.061334 | 0.02176% | 0.01% | 2018-06-01 |  | 1,3-propanediol-0.0001 | 4 | 0.001314344 | -6.634418 | 1025 | 16.95 | 6.932448 | 0.01214% | 0.01% | 2018-05-28 |  | hydroxy acetone-0.0001 | 4 | 0.001348487 | -6.608772 | 1229 | 17.113 | 7.113956 | 0.05751% | 0.01% | 2018-05-28 |  | formic acid-0.0001 | 4 | 0.002625185 | -5.942604 | 613 | 13.675 | 6.418365 | 0.06295%
0.01% | 2018-05-30 |  | glycerol-0.0001 | 5 | 0.001503393 | -6.50003 | 3141 | 12.869 | 8.052296 | 0.01188% | 0.01% | 2018-05-30 |  | methanol-0.0001 | 5 | 0.003104975 | -5.77475 |  |  |  | #DIV/0! | 0.01% | 2018-05-30 |  | ethanol-0.0001 | 5 | 0.002169804 | -6.133118 | 983 | 20.817 | 6.890609 | 0.001567% | 0.01% | 2018-05-30 |  | acetone-0.0001 | 5 | 0.001716431 | -6.367508 | 1563 | 22.671 | 7.354362 | 0.06325% | 0.01% | 2018-05-30 |  | ethylene glycol-0.0001 | 5 | 0.002084104 | -6.173416 | 2317 | 15.637 | 7.748029 | 0.03569% | 0.01% |  |  | 1-propanol-0.0001 | 5 | 0.001664337 | -6.398329 |  |  |  | #DIV/0! | 0.01% | 2018-06-01 |  | 2-propanol-0.0001 | 5 | 0.00166467 | -6.398128 | 1679 | 22.504 | 7.425954 | 0.01683% | 0.01% | 2018-06-01 |  | 1,2-propanediol-0.0001 |  | 0.001313517 | -6.635047 | 1119 | 16.3 | 7.020191 | 0.00929% | 0.01% | 2018-06-01 |  | 1,3-propanediol-0.0001 | 5 | 0.001314344 | -6.634418 | 1198 | 16.917 | 7.088409 | 0.03582% | 0.01% | 2018-05-28 |  | hydroxy acetone-0.0001 | 5 | 0.001348487 | -6.608772 | 1014 | 17.133 | 6.921658 | 0.06589% | 0.01% | 2018-05-28 |  | formic acid-0.0001 | 5 | 0.002625185 | -5.942604 | 739 | 13.715 | 6.605298 | 0.06623%
0.1% | 2018-06-12 |  | glycerol-0.001 | 1 | 0.01110322 | -4.50052 | 22898 | 12.877 | 10.0388 | 0.1688% | 0.1% | 2018-05-21 |  | methanol-0.001 | 1 | 0.03102372 | -3.473003 | 4039 | 18.547 | 8.303752 | 1.247% | 0.1% | 2014-05-21 |  | ethanol-0.001 | 1 | 0.02164171 | -3.833133 | 12229 | 20.783 | 9.411565 | 0.4427% | 0.1% | 2018-05-22 |  | acetone-0.001 | 1 | 0.08729339 | -2.438481 | 23298 | 22.628 | 10.05612 | 0.07704% | 0.1% | 2018-05-18 | At 270 nm (for PDA max, PDA sum also), there was also a VERY big peak at around 22.5 (also for 1,2 PD) mins which was not there in pure water | ethylene glycol-0.001 | 1 | 0.01609473 | -4.129263 | 33487 | 15.621 | 10.41891 | 0.1832% | 0.1% | 2018-05-22 |  | 1-propanol-0.001 | 1 | 0.01662367 | -4.096927 | No peak |  |  | #VALUE! | 0.1% | 2018-05-22 | For PDA max, the baseline was shifted upward. | 2-propanol-0.001 | 1 | 0.0166223 | -4.09701 | 12901 | 22.464 | 9.46506 | 0.4572% | 0.1% | 2018-05-18 |  | 1,2-propanediol-0.001 | 1 | 0.01312656 | -4.333118 | 33495 | 16.306 | 10.41915 | 0.7191% | 0.1% | 2018-05-22 |  | 1,3-propanediol-0.001 | 1 | 0.01311079 | -4.33432 | 17671 | 16.917 | 9.77968 | 0.1696% | 0.1% | 2018-05-28 |  | hydroxy acetone-0.001 | 1 | 0.01349725 | -4.305269 | 16832 | 17.142 | 9.731037 | 0.3683% | 0.1% | 2018-05-28 |  | formic acid-0.001 | 1 | 0.02173981 | -3.82861 | 9285 | 13.679 | 9.136155 | 0.08653%
0.1% | 2018-06-12 |  | glycerol-0.001 | 2 | 0.01110322 | -4.50052 | 22606 | 12.883 | 10.02597 | 0.06297% | 0.1% | 2018-05-21 |  | methanol-0.001 | 2 | 0.03102372 | -3.473003 | 3150 | 18.529 | 8.055158 | 0.03313% | 0.1% | 2014-05-21 |  | ethanol-0.001 | 2 | 0.02164171 | -3.833133 | 11044 | 20.797 | 9.309643 | 0.1033% | 0.1% | 2018-05-22 |  | acetone-0.001 | 2 | 0.08729339 | -2.438481 | 24649 | 22.649 | 10.11249 | 0.4322% | 0.1% | 2018-05-18 | At 270 nm, there was also a VERY big peak at around 22.5 mins (also there for 1,2 PD) which was not there in pure water | ethylene glycol-0.001 | 2 | 0.01609473 | -4.129263 | 31170 | 15.62 | 10.34721 | 0.4958% | 0.1% | 2018-05-22 |  | 1-propanol-0.001 | 2 | 0.01662367 | -4.096927 | No peak |  |  | #VALUE! | 0.1% | 2018-05-22 |  | 2-propanol-0.001 | 2 | 0.0166223 | -4.09701 | 14244 | 22.469 | 9.564091 | 0.006974% | 0.1% | 2018-05-18 |  | 1,2-propanediol-0.001 | 2 | 0.01312656 | -4.333118 | 36770 | 16.314 | 10.51244 | 0.1502% | 0.1% | 2018-05-22 |  | 1,3-propanediol-0.001 | 2 | 0.01311079 | -4.33432 | 18631 | 16.917 | 9.832582 | 0.09653% | 0.1% | 2018-05-28 |  | hydroxy acetone-0.001 | 2 | 0.01349725 | -4.305269 | 17577 | 17.142 | 9.774347 | 0.05923% | 0.1% | 2018-05-28 |  | formic acid-0.001 | 2 | 0.02173981 | -3.82861 | 9386 | 13.679 | 9.146974 | 0.01702%
0.1% | 2018-06-12 |  | glycerol-0.001 | 3 | 0.01110322 | -4.50052 | 21954 | 12.877 | 9.996705 | 0.1733% | 0.1% | 2018-05-21 |  | methanol-0.001 | 3 | 0.03102372 | -3.473003 | 2809 | 18.531 | 7.940584 | 0.5242% | 0.1% | 2014-05-21 |  | ethanol-0.001 | 3 | 0.02164171 | -3.833133 | 10759 | 20.793 | 9.283498 | 0.2346% | 0.1% | 2018-05-22 |  | acetone-0.001 | 3 | 0.08729339 | -2.438481 | 23498 | 22.265 | 10.06467 | 0.001658% | 0.1% | 2018-05-18 | At 660 nm, the baseline was in negative regime | ethylene glycol-0.001 | 3 | 0.01609473 | -4.129263 | 33206 | 15.63 | 10.41049 | 0.1009% | 0.1% | 2018-05-22 |  | 1-propanol-0.001 | 3 | 0.01662367 | -4.096927 | No peak |  |  | #VALUE! | 0.1% | 2018-05-22 |  | 2-propanol-0.001 | 3 | 0.0166223 | -4.09701 | 15152 | 22.453 | 9.625888 | 0.2975% | 0.1% | 2018-05-18 |  | 1,2-propanediol-0.001 | 3 | 0.01312656 | -4.333118 | 37728 | 16.322 | 10.53816 | 0.4044% | 0.1% | 2018-05-22 |  | 1,3-propanediol-0.001 | 3 | 0.01311079 | -4.33432 | 18424 | 16.917 | 9.821409 | 0.03915% | 0.1% | 2018-05-28 |  | hydroxy acetone-0.001 | 3 | 0.01349725 | -4.305269 | 17292 | 17.142 | 9.757999 | 0.1043% | 0.1% | 2018-05-28 |  | formic acid-0.001 | 3 | 0.02173981 | -3.82861 | 9304 | 13.681 | 9.1382 | 0.06705%
0.1% | 2018-06-12 |  | glycerol-0.001 | 4 | 0.01110322 | -4.50052 | 22554 | 12.875 | 10.02367 | 0.04413% | 0.1% | 2018-05-21 |  | methanol-0.001 | 4 | 0.03102372 | -3.473003 | 4109 | 18.547 | 8.320935 | 1.348% | 0.1% | 2014-05-21 |  | ethanol-0.001 | 4 | 0.02164171 | -3.833133 | 11487 | 20.779 | 9.348971 | 0.1008% | 0.1% | 2018-05-22 |  | acetone-0.001 | 4 | 0.08729339 | -2.438481 | 23243 | 22.628 | 10.05376 | 0.09778% | 0.1% | 2018-05-18 | At 660 nm, the area under the curve found significantly less and 4th and 5th samples have positive slope (first three samples have negative slope for the baseline) | ethylene glycol-0.001 | 4 | 0.01609473 | -4.129263 | 32412 | 15.636 | 10.38628 | 0.1318% | 0.1% | 2018-05-22 |  | 1-propanol-0.001 | 4 | 0.01662367 | -4.096927 | No peak |  |  | #VALUE! | 0.1% | 2018-05-22 |  | 2-propanol-0.001 | 4 | 0.0166223 | -4.09701 | 14736 | 22.45 | 9.598049 | 0.158% | 0.1% | 2018-05-18 |  | 1,2-propanediol-0.001 | 4 | 0.01312656 | -4.333118 | 36452 | 16.342 | 10.50375 | 0.06577% | 0.1% | 2018-05-22 |  | 1,3-propanediol-0.001 | 4 | 0.01311079 | -4.33432 | 18315 | 16.917 | 9.815476 | 0.008927% | 0.1% | 2018-05-28 |  | hydroxy acetone-0.001 | 4 | 0.01349725 | -4.305269 | 17786 | 17.141 | 9.786167 | 0.1792% | 0.1% | 2018-05-28 |  | formic acid-0.001 | 4 | 0.02173981 | -3.82861 | 9360 | 13.676 | 9.144201 | 0.009638%
0.1% | 2018-06-12 |  | glycerol-0.001 | 5 | 0.01110322 | -4.50052 | 22149 | 12.873 | 10.00555 | 0.1026% | 0.1% | 2018-05-21 |  | methanol-0.001 | 5 | 0.03102372 | -3.473003 | 1758 | 18.547 | 7.471932 | 2.038% | 0.1% | 2014-05-21 |  | ethanol-0.001 | 5 | 0.02164171 | -3.833133 | 10822 | 20.8 | 9.289336 | 0.2056% | 0.1% | 2018-05-22 |  | acetone-0.001 | 5 | 0.08729339 | -2.438481 | 22824 | 22.628 | 10.03557 | 0.2557% | 0.1% | 2018-05-18 |  | ethylene glycol-0.001 | 5 | 0.01609473 | -4.129263 | 34034 | 15.625 | 10.43512 | 0.3435% | 0.1% | 2018-05-22 |  | 1-propanol-0.001 | 5 | 0.01662367 | -4.096927 | No peak |  |  | #VALUE! | 0.1% | 2018-05-22 |  | 2-propanol-0.001 | 5 | 0.0166223 | -4.09701 | 14291 | 22.469 | 9.567385 | 0.008784% | 0.1% | 2018-05-18 |  | 1,2-propanediol-0.001 | 5 | 0.01312656 | -4.333118 | 36576 | 16.355 | 10.50715 | 0.09868% | 0.1% | 2018-05-22 |  | 1,3-propanediol-0.001 | 5 | 0.01311079 | -4.33432 | 18373 | 16.913 | 9.818637 | 0.02501% | 0.1% | 2018-05-28 |  | hydroxy acetone-0.001 | 5 | 0.01349725 | -4.305269 | 17882 | 17.142 | 9.79155 | 0.2343% | 0.1% | 2018-05-28 |  | formic acid-0.001 | 5 | 0.02173981 | -3.82861 | 9512 | 13.682 | 9.160309 | 0.1462%
0.5% | 2018-05-11 |  | glycerol-0.005 | 1 | 0.05418387 | -2.915372 | 216874 | 12.884 | 12.28707 | 0.04065% | 0.5% | 2018-05-21 |  | methanol-0.005 | 1 | 0.1495006 | -1.900455 | 14164 | 18.519 | 9.558459 | 0.3042% | 0.5% | 2014-05-21 |  | ethanol-0.005 | 1 | 0.1076659 | -2.228722 | 50923 | 20.776 | 10.83807 | 0.06442% | 0.5% | 2018-05-22 |  | acetone-0.005 | 1 | 0.08729339 | -2.438481 | 28090 | 22.618 | 10.24317 | 0.266% | 0.5% | 2018-05-18 |  | ethylene glycol-0.005 | 1 | 0.0803931 | -2.520827 | 173925 | 15.631 | 12.06638 | 0.1799% | 0.5% | 2018-05-22 |  | 1-propanol-0.005 | 1 | 0.08303517 | -2.488491 | No peak |  |  | #VALUE! | 0.5% | 2018-05-22 |  | 2-propanol-0.005 | 1 | 0.08302829 | -2.488574 | 64998 | 22.428 | 11.08211 | 0.06236% | 0.5% | 2018-05-18 |  | 1,2-propanediol-0.005 | 1 | 0.06531739 | -2.728497 | 188799 | 16.323 | 12.14844 | 0.3214% | 0.5% | 2018-05-22 |  | 1,3-propanediol-0.005 | 1 | 0.06531739 | -2.728497 | 98642 | 16.912 | 11.49925 | 0.01214% | 0.5% | 2018-05-28 |  | hydroxy acetone-0.005 | 1 | 0.06742082 | -2.696801 | 86995 | 17.141 | 11.37361 | 0.2474% | 0.5% | 2018-05-28 |  | formic acid-0.005 | 1 | 0.1092399 | -2.214209 | 48330 | 13.676 | 10.78581 | 0.3182%
0.5% | 2018-05-11 |  | glycerol-0.005 | 2 | 0.05418387 | -2.915372 | 215637 | 12.877 | 12.28135 | 0.4888% | 0.5% | 2018-05-21 |  | methanol-0.005 | 2 | 0.1495006 | -1.900455 | 14092 | 18.517 | 9.553363 | 0.2005% | 0.5% | 2014-05-21 |  | ethanol-0.005 | 2 | 0.1076659 | -2.228722 | 49963 | 20.771 | 10.81904 | 0.3779% | 0.5% | 2018-05-22 |  | acetone-0.005 | 2 | 0.08729339 | -2.438481 | 28651 | 22.636 | 10.26294 | 0.0545% | 0.5% |  |  | ethylene glycol-0.005 | 2 | 0.0803931 | -2.520827 | 172152 | 15.632 | 12.05613 | 0.3397% | 0.5% | 2018-05-22 |  | 1-propanol-0.005 | 2 | 0.08303517 | -2.488491 | No peak |  |  | #VALUE! | 0.5% | 2018-05-22 |  | 2-propanol-0.005 | 2 | 0.08302829 | -2.488574 | 64966 | 22.436 | 11.08162 | 0.05163% | 0.5% | 2018-05-18 |  | 1,2-propanediol-0.005 | 2 | 0.06531739 | -2.728497 | 185252 | 16.329 | 12.12947 | 0.62% | 0.5% | 2018-05-22 |  | 1,3-propanediol-0.005 | 2 | 0.06531739 | -2.728497 | 98546 | 16.913 | 11.49828 | 0.01447% | 0.5% | 2018-05-28 |  | hydroxy acetone-0.005 | 2 | 0.06742082 | -2.696801 | 84433 | 17.14 | 11.34371 | 1.223% | 0.5% | 2018-05-28 |  | formic acid-0.005 | 2 | 0.1092399 | -2.214209 | 47378 | 13.676 | 10.76591 | 0.6578%
0.5% | 2018-05-11 |  | glycerol-0.005 | 3 | 0.05418387 | -2.915372 | 215963 | 12.875 | 12.28286 | 0.3707% | 0.5% | 2018-05-21 |  | methanol-0.005 | 3 | 0.1495006 | -1.900455 | 13420 | 18.531 | 9.504501 | 0.7674% | 0.5% | 2014-05-21 |  | ethanol-0.005 | 3 | 0.1076659 | -2.228722 | 50858 | 20.777 | 10.83679 | 0.03447% | 0.5% | 2018-05-22 |  | acetone-0.005 | 3 | 0.08729339 | -2.438481 | 28600 | 22.625 | 10.26116 | 0.07373% | 0.5% |  |  | ethylene glycol-0.005 | 3 | 0.0803931 | -2.520827 | 174236 | 15.631 | 12.06817 | 0.271% | 0.5% | 2018-05-22 |  | 1-propanol-0.005 | 3 | 0.08303517 | -2.488491 | No peak |  |  | #VALUE! | 0.5% | 2018-05-22 |  | 2-propanol-0.005 | 3 | 0.08302829 | -2.488574 | 63842 | 22.427 | 11.06417 | 0.3252% | 0.5% | 2018-05-18 |  | 1,2-propanediol-0.005 | 3 | 0.06531739 | -2.728497 | 188655 | 16.321 | 12.14768 | 0.2832% | 0.5% | 2018-05-22 |  | 1,3-propanediol-0.005 | 3 | 0.06531739 | -2.728497 | 98875 | 16.913 | 11.50161 | 0.07674% | 0.5% | 2018-05-28 |  | hydroxy acetone-0.005 | 3 | 0.06742082 | -2.696801 | 86851 | 17.14 | 11.37195 | 0.1647% | 0.5% | 2018-05-28 |  | formic acid-0.005 | 3 | 0.1092399 | -2.214209 | 48620 | 13.676 | 10.79179 | 0.6156%
0.5% | 2018-05-11 |  | glycerol-0.005 | 4 | 0.05418387 | -2.915372 | 218902 | 12.897 | 12.29638 | 0.6941% | 0.5% | 2018-05-21 |  | methanol-0.005 | 4 | 0.1495006 | -1.900455 | 13659 | 18.518 | 9.522154 | 0.4231% | 0.5% | 2014-05-21 |  | ethanol-0.005 | 4 | 0.1076659 | -2.228722 | 51377 | 20.773 | 10.84695 | 0.2736% | 0.5% | 2018-05-22 |  | acetone-0.005 | 4 | 0.08729339 | -2.438481 | 29320 | 22.614 | 10.28603 | 0.1977% | 0.5% |  |  | ethylene glycol-0.005 | 4 | 0.0803931 | -2.520827 | 172589 | 15.63 | 12.05867 | 0.2116% | 0.5% | 2018-05-22 |  | 1-propanol-0.005 | 4 | 0.08303517 | -2.488491 | No peak |  |  | #VALUE! | 0.5% | 2018-05-22 |  | 2-propanol-0.005 | 4 | 0.08302829 | -2.488574 | 65083 | 22.43 | 11.08342 | 0.09086% | 0.5% | 2018-05-18 |  | 1,2-propanediol-0.005 | 4 | 0.06531739 | -2.728497 | 187232 | 16.327 | 12.1401 | 0.09449% | 0.5% | 2018-05-22 |  | 1,3-propanediol-0.005 | 4 | 0.06531739 | -2.728497 | 98682 | 16.912 | 11.49966 | 0.02323% | 0.5% | 2018-05-28 |  | hydroxy acetone-0.005 | 4 | 0.06742082 | -2.696801 | 86637 | 17.14 | 11.36948 | 0.0419% | 0.5% | 2018-05-28 |  | formic acid-0.005 | 4 | 0.1092399 | -2.214209 | 47807 | 13.682 | 10.77493 | 0.218%
0.5% | 2018-05-11 |  | glycerol-0.005 | 5 | 0.05418387 | -2.915372 | 217555 | 12.881 | 12.29021 | 0.2061% | 0.5% | 2018-05-21 |  | methanol-0.005 | 5 | 0.1495006 | -1.900455 | 14429 | 18.517 | 9.576995 | 0.6858% | 0.5% | 2014-05-21 |  | ethanol-0.005 | 5 | 0.1076659 | -2.228722 | 50795 | 20.775 | 10.83555 | 0.005437% | 0.5% | 2018-05-22 |  | acetone-0.005 | 5 | 0.08729339 | -2.438481 | 29317 | 22.618 | 10.28592 | 0.1965% | 0.5% |  |  | ethylene glycol-0.005 | 5 | 0.0803931 | -2.520827 | 173654 | 15.635 | 12.06482 | 0.1005% | 0.5% | 2018-05-22 |  | 1-propanol-0.005 | 5 | 0.08303517 | -2.488491 | No peak |  |  | #VALUE! | 0.5% | 2018-05-22 |  | 2-propanol-0.005 | 5 | 0.08302829 | -2.488574 | 65171 | 22.43 | 11.08477 | 0.1204% | 0.5% | 2018-05-18 |  | 1,2-propanediol-0.005 | 5 | 0.06531739 | -2.728497 | 188002 | 16.325 | 12.14421 | 0.1099% | 0.5% | 2018-05-22 |  | 1,3-propanediol-0.005 | 5 | 0.06531739 | -2.728497 | 98246 | 16.913 | 11.49523 | 0.09764% | 0.5% | 2018-05-28 |  | hydroxy acetone-0.005 | 5 | 0.06742082 | -2.696801 | 87904 | 17.14 | 11.384 | 0.7691% | 0.5% | 2018-05-28 |  | formic acid-0.005 | 5 | 0.1092399 | -2.214209 | 47963 | 13.675 | 10.77819 | 0.05803%
1% | 2018-05-11 |  | glycerol-0.01 | 1 | 0.1084763 | -2.221223 | 276357 | 12.885 | 12.52945 | 0.1232% | 1% | 2018-05-14 |  | methanol-0.01 | 1 | 0.3127341 | -1.162402 | 70072 | 18.526 | 11.15728 | 0.92% | 1% | 2014-05-08 |  | ethanol-0.01 | 1 | 0.2175025 | -1.525545 | 215116 | 20.754 | 12.27893 | 0.8762% | 1% | 2018-05-22 |  | acetone-0.01 | 1 | 0.1717114 | -1.76194 | 264009 | 22.535 | 12.48374 | 0.4877% | 1% |  |  | ethylene glycol-0.01 | 1 | 0.1640084 | -1.807838 | 347488 | 15.638 | 12.75849 | 1.836% | 1% | 2018-05-17 |  | 1-propanol-0.01 | 1 | 0.1667359 | -1.791344 | 361650 | 16.91 | 12.79843 | 1.444% | 1% | 2018-05-15 |  | 2-propanol-0.01 | 1 | 0.1670549 | -1.789433 | 299506 | 22.375 | 12.60989 | 0.415% | 1% | 2018-05-14 |  | 1,2-propanediol-0.01 | 1 | 0.1320804 | -2.024344 | 377908 | 16.33 | 12.84241 | 0.3028% | 1% | 2018-05-16 |  | 1,3-propanediol-0.01 | 1 | 0.1318176 | -2.026336 | 358680 | 16.912 | 12.79019 | 0.5617% | 1% | 2018-05-28 |  | hydroxy acetone-0.01 | 1 | 0.1350635 | -2.00201 | 174443 | 17.135 | 12.06935 | 0.1177% | 1% | 2018-05-28 |  | formic acid-0.01 | 1 | 0.2174363 | -1.525849 | 97588 | 13.686 | 11.48851 | 0.05516%
1% | 2018-05-11 |  | glycerol-0.01 | 2 | 0.1084763 | -2.221223 | 276557 | 12.879 | 12.53017 | 0.1956% | 1% | 2018-05-14 |  | methanol-0.01 | 2 | 0.3127341 | -1.162402 | 69733 | 18.527 | 11.15243 | 0.4318% | 1% | 2014-05-08 |  | ethanol-0.01 | 2 | 0.2175025 | -1.525545 | 217814 | 20.753 | 12.2914 | 0.3671% | 1% | 2018-05-22 |  | acetone-0.01 | 2 | 0.1717114 | -1.76194 | 263377 | 22.536 | 12.48134 | 0.7259% | 1% |  |  | ethylene glycol-0.01 | 2 | 0.1640084 | -1.807838 | 344313 | 15.641 | 12.74931 | 0.9052% | 1% | 2018-05-17 |  | 1-propanol-0.01 | 2 | 0.1667359 | -1.791344 | 358034 | 16.903 | 12.78838 | 0.4294% | 1% | 2018-05-15 |  | 2-propanol-0.01 | 2 | 0.1670549 | -1.789433 | 296012 | 22.385 | 12.59816 | 0.7564% | 1% | 2018-05-14 |  | 1,2-propanediol-0.01 | 2 | 0.1320804 | -2.024344 | 378762 | 16.335 | 12.84466 | 0.5295% | 1% | 2018-05-16 |  | 1,3-propanediol-0.01 | 2 | 0.1318176 | -2.026336 | 361409 | 16.91 | 12.79777 | 0.1949% | 1% | 2018-05-28 |  | hydroxy acetone-0.01 | 2 | 0.1350635 | -2.00201 | 174947 | 17.135 | 12.07224 | 0.4069% | 1% | 2018-05-28 |  | formic acid-0.01 | 2 | 0.2174363 | -1.525849 | 97576 | 13.686 | 11.48839 | 0.04286%
1% | 2018-05-11 |  | glycerol-0.01 | 3 | 0.1084763 | -2.221223 | 276158 | 12.877 | 12.52873 | 0.05108% | 1% | 2018-05-14 |  | methanol-0.01 | 3 | 0.3127341 | -1.162402 | 70260 | 18.52 | 11.15996 | 1.191% | 1% | 2014-05-08 |  | ethanol-0.01 | 3 | 0.2175025 | -1.525545 | 216723 | 20.755 | 12.28638 | 0.1357% | 1% | 2018-05-27 |  | acetone-0.01 | 3 | 0.1717114 | -1.76194 | 270464 | 22.525 | 12.50789 | 1.945% | 1% |  |  | ethylene glycol-0.01 | 3 | 0.1640084 | -1.807838 | 337059 | 15.632 | 12.72801 | 1.221% | 1% | 2018-05-17 |  | 1-propanol-0.01 | 3 | 0.1667359 | -1.791344 | 354171 | 16.898 | 12.77754 | 0.6541% | 1% | 2018-05-15 |  | 2-propanol-0.01 | 3 | 0.1670549 | -1.789433 | 298870 | 22.384 | 12.60776 | 0.2018% | 1% | 2018-05-14 |  | 1,2-propanediol-0.01 | 3 | 0.1320804 | -2.024344 | 379095 | 16.329 | 12.84554 | 0.6179% | 1% | 2018-05-16 |  | 1,3-propanediol-0.01 | 3 | 0.1318176 | -2.026336 | 360163 | 16.913 | 12.79431 | 0.1505% | 1% | 2018-05-28 |  | hydroxy acetone-0.01 | 3 | 0.1350635 | -2.00201 | 174879 | 17.134 | 12.07185 | 0.3679% | 1% | 2018-05-28 |  | formic acid-0.01 | 3 | 0.2174363 | -1.525849 | 97279 | 13.686 | 11.48534 | 0.2617%
1% | 2018-05-11 |  | glycerol-0.01 | 4 | 0.1084763 | -2.221223 | 275669 | 12.88 | 12.52696 | 0.1261% | 1% | 2018-05-14 |  | methanol-0.01 | 4 | 0.3127341 | -1.162402 | 68774 | 18.509 | 11.13858 | 0.9494% | 1% | 2014-05-08 |  | ethanol-0.01 | 4 | 0.2175025 | -1.525545 | 219368 | 20.751 | 12.29851 | 1.083% | 1% | 2018-05-27 |  | acetone-0.01 | 4 | 0.1717114 | -1.76194 | 264388 | 22.539 | 12.48517 | 0.3448% | 1% |  |  | ethylene glycol-0.01 | 4 | 0.1640084 | -1.807838 | 340442 | 15.635 | 12.738 | 0.2293% | 1% | 2018-05-17 |  | 1-propanol-0.01 | 4 | 0.1667359 | -1.791344 | 354942 | 16.898 | 12.77971 | 0.4379% | 1% | 2018-05-15 |  | 2-propanol-0.01 | 4 | 0.1670549 | -1.789433 | 298460 | 22.375 | 12.60639 | 0.0643% | 1% | 2018-05-14 |  | 1,2-propanediol-0.01 | 4 | 0.1320804 | -2.024344 | 373375 | 16.322 | 12.83034 | 0.9003% | 1% | 2018-05-16 |  | 1,3-propanediol-0.01 | 4 | 0.1318176 | -2.026336 | 359646 | 16.913 | 12.79288 | 0.2939% | 1% | 2018-05-28 |  | hydroxy acetone-0.01 | 4 | 0.1350635 | -2.00201 | 172936 | 17.134 | 12.06068 | 0.7473% | 1% | 2018-05-28 |  | formic acid-0.01 | 4 | 0.2174363 | -1.525849 | 97708 | 13.685 | 11.48974 | 0.1782%
1% | 2018-05-11 |  | glycerol-0.01 | 5 | 0.1084763 | -2.221223 | 275344 | 12.884 | 12.52578 | 0.2438% | 1% | 2018-05-14 |  | methanol-0.01 | 5 | 0.3127341 | -1.162402 | 68327 | 18.516 | 11.13206 | 1.593% | 1% | 2014-05-08 |  | ethanol-0.01 | 5 | 0.2175025 | -1.525545 | 216066 | 20.755 | 12.28334 | 0.4384% | 1% | 2018-05-27 |  | acetone-0.01 | 5 | 0.1717114 | -1.76194 | 264276 | 22.544 | 12.48475 | 0.387% | 1% |  |  | ethylene glycol-0.01 | 5 | 0.1640084 | -1.807838 | 336820 | 15.64 | 12.7273 | 1.291% | 1% | 2018-05-17 |  | 1-propanol-0.01 | 5 | 0.1667359 | -1.791344 | 353718 | 16.905 | 12.77626 | 0.7812% | 1% | 2018-05-15 |  | 2-propanol-0.01 | 5 | 0.1670549 | -1.789433 | 298493 | 22.363 | 12.6065 | 0.07537% | 1% | 2018-05-14 |  | 1,2-propanediol-0.01 | 5 | 0.1320804 | -2.024344 | 374695 | 16.319 | 12.83387 | 0.5499% | 1% | 2018-05-16 |  | 1,3-propanediol-0.01 | 5 | 0.1318176 | -2.026336 | 363632 | 16.912 | 12.8039 | 0.8112% | 1% | 2018-05-28 |  | hydroxy acetone-0.01 | 5 | 0.1350635 | -2.00201 | 173985 | 17.135 | 12.06672 | 0.1452% | 1% | 2018-05-28 |  | formic acid-0.01 | 5 | 0.2174363 | -1.525849 | 97520 | 13.685 | 11.48781 | 0.01456%
3% | 2018-05-11 |  | glycerol-0.03 | 1 | 0.3246689 | -1.124949 | 687216 | 12.896 | 13.4404 | 2.09% | 3% | 2018-05-14 |  | methanol-0.03 | 1 | 0.9313358 | -0.07113535 | 210436 | 18.501 | 12.25694 | 1.916% | 3% | 2014-05-08 |  | ethanol-0.03 | 1 | 0.6505538 | -0.4299312 | 629974 | 20.684 | 13.35343 | 1.076% | 3% | 2018-05-27 |  | acetone-0.03 | 1 | 0.5251377 | -0.6440947 | 567225 | 22.419 | 13.24851 | 0.5294% | 3% |  |  | ethylene glycol-0.03 | 1 | 0.4836475 | -0.726399 | 936866 | 15.638 | 13.7503 | 0.9662% | 3% | 2018-05-17 |  | 1-propanol-0.03 | 1 | 0.4907229 | -0.7118758 | 989812 | 16.886 | 13.80527 | 1.151% | 3% | 2018-05-15 |  | 2-propanol-0.03 | 1 | 0.4985025 | -0.6961467 | 838672 | 22.24 | 13.63957 | 0.733% | 3% | 2018-05-14 |  | 1,2-propanediol-0.03 | 1 | 0.3945328 | -0.930053 | 1023335 | 16.311 | 13.83858 | 0.02129% | 3% | 2018-05-16 |  | 1,3-propanediol-0.03 | 1 | 0.3949271 | -0.9290542 | 987051 | 16.894 | 13.80248 | 2.182% | 3% | 2018-05-28 |  | hydroxy acetone-0.03 | 1 | 0.4082622 | -0.8958456 | 478977 | 17.108 | 13.07941 | 1% | 3% | 2018-05-28 |  | formic acid-0.03 | 1 | 0.6499416 | -0.4308727 | 278283 | 13.69 | 12.53639 | 0.007792%
3% | 2018-05-11 |  | glycerol-0.03 | 2 | 0.3246689 | -1.124949 | 695071 | 12.899 | 13.45177 | 0.7558% | 3% | 2018-05-14 |  | methanol-0.03 | 2 | 0.9313358 | -0.07113535 | 207399 | 18.495 | 12.2424 | 2.458% | 3% | 2014-05-08 |  | ethanol-0.03 | 2 | 0.6505538 | -0.4299312 | 629766 | 20.687 | 13.3531 | 0.9806% | 3% | 2018-05-27 |  | acetone-0.03 | 2 | 0.5251377 | -0.6440947 | 564937 | 22.418 | 13.24447 | 1.392% | 3% |  |  | ethylene glycol-0.03 | 2 | 0.4836475 | -0.726399 | 930680 | 15.637 | 13.74367 | 0.8467% | 3% | 2018-05-17 |  | 1-propanol-0.03 | 2 | 0.4907229 | -0.7118758 | 992766 | 16.89 | 13.80825 | 0.3224% | 3% | 2018-05-15 |  | 2-propanol-0.03 | 2 | 0.4985025 | -0.6961467 | 839071 | 22.257 | 13.64005 | 0.5993% | 3% | 2018-05-14 |  | 1,2-propanediol-0.03 | 2 | 0.3945328 | -0.930053 | 1026801 | 16.318 | 13.84196 | 0.8986% | 3% | 2018-05-16 |  | 1,3-propanediol-0.03 | 2 | 0.3949271 | -0.9290542 | 996736 | 16.888 | 13.81224 | 0.5033% | 3% | 2018-05-28 |  | hydroxy acetone-0.03 | 2 | 0.4082622 | -0.8958456 | 481856 | 17.106 | 13.0854 | 0.6519% | 3% | 2018-05-28 |  | formic acid-0.03 | 2 | 0.6499416 | -0.4308727 | 278037 | 13.689 | 12.53551 | 0.2444%
3% | 2018-05-11 |  | glycerol-0.03 | 3 | 0.3246689 | -1.124949 | 693927 | 12.895 | 13.45012 | 0.3414% | 3% | 2018-05-14 |  | methanol-0.03 | 3 | 0.9313358 | -0.07113535 | 209248 | 18.492 | 12.25128 | 0.2051% | 3% | 2014-05-08 |  | ethanol-0.03 | 3 | 0.6505538 | -0.4299312 | 625788 | 20.685 | 13.34677 | 0.8525% | 3% | 2018-05-27 |  | acetone-0.03 | 3 | 0.5251377 | -0.6440947 | 571118 | 22.42 | 13.25535 | 0.938% | 3% |  |  | ethylene glycol-0.03 | 3 | 0.4836475 | -0.726399 | 940748 | 15.641 | 13.75443 | 2.104% | 3% | 2018-05-17 |  | 1-propanol-0.03 | 3 | 0.4907229 | -0.7118758 | 991439 | 16.892 | 13.80691 | 0.6946% | 3% | 2018-05-15 |  | 2-propanol-0.03 | 3 | 0.4985025 | -0.6961467 | 845371 | 22.259 | 13.64753 | 1.513% | 3% | 2018-05-14 |  | 1,2-propanediol-0.03 | 3 | 0.3945328 | -0.930053 | 1032216 | 16.314 | 13.84722 | 2.336% | 3% | 2018-05-16 |  | 1,3-propanediol-0.03 | 3 | 0.3949271 | -0.9290542 | 996408 | 16.883 | 13.81191 | 0.4124% | 3% | 2018-05-28 |  | hydroxy acetone-0.03 | 3 | 0.4082622 | -0.8958456 | 480921 | 17.108 | 13.08346 | 0.1152% | 3% | 2018-05-28 |  | formic acid-0.03 | 3 | 0.6499416 | -0.4308727 | 278115 | 13.688 | 12.53579 | 0.1645%
3% | 2018-05-11 |  | glycerol-0.03 | 4 | 0.3246689 | -1.124949 | 694708 | 12.895 | 13.45125 | 0.6243% | 3% | 2018-05-14 |  | methanol-0.03 | 4 | 0.9313358 | -0.07113535 | 208270 | 18.5 | 12.24659 | 1.203% | 3% | 2014-05-08 |  | ethanol-0.03 | 4 | 0.6505538 | -0.4299312 | 627548 | 20.682 | 13.34958 | 0.04147% | 3% | 2018-05-27 |  | acetone-0.03 | 4 | 0.5251377 | -0.6440947 | 573587 | 22.416 | 13.25966 | 1.869% | 3% |  |  | ethylene glycol-0.03 | 4 | 0.4836475 | -0.726399 | 929797 | 15.644 | 13.74272 | 1.105% | 3% | 2018-05-17 |  | 1-propanol-0.03 | 4 | 0.4907229 | -0.7118758 | 997134 | 16.893 | 13.81264 | 0.9028% | 3% | 2018-05-15 |  | 2-propanol-0.03 | 4 | 0.4985025 | -0.6961467 | 839698 | 22.251 | 13.6408 | 0.389% | 3% | 2018-05-14 |  | 1,2-propanediol-0.03 | 4 | 0.3945328 | -0.930053 | 1015754 | 16.313 | 13.83114 | 2.033% | 3% | 2018-05-16 |  | 1,3-propanediol-0.03 | 4 | 0.3949271 | -0.9290542 | 999923 | 16.881 | 13.81543 | 1.387% | 3% | 2018-05-28 |  | hydroxy acetone-0.03 | 4 | 0.4082622 | -0.8958456 | 480577 | 17.107 | 13.08274 | 0.08219% | 3% | 2018-05-28 |  | formic acid-0.03 | 4 | 0.6499416 | -0.4308727 | 278431 | 13.689 | 12.53693 | 0.1595%
3% | 2018-05-11 |  | glycerol-0.03 | 5 | 0.3246689 | -1.124949 | 694002 | 12.897 | 13.45023 | 0.3685% | 3% | 2018-05-14 |  | methanol-0.03 | 5 | 0.9313358 | -0.07113535 | 210175 | 18.5 | 12.2557 | 1.54% | 3% | 2014-05-08 |  | ethanol-0.03 | 5 | 0.6505538 | -0.4299312 | 625114 | 20.683 | 13.34569 | 1.163% | 3% | 2018-05-27 |  | acetone-0.03 | 5 | 0.5251377 | -0.6440947 | 566280 | 22.417 | 13.24684 | 0.8856% | 3% |  |  | ethylene glycol-0.03 | 5 | 0.4836475 | -0.726399 | 929755 | 15.643 | 13.74268 | 1.118% | 3% | 2018-05-17 |  | 1-propanol-0.03 | 5 | 0.4907229 | -0.7118758 | 998426 | 16.893 | 13.81394 | 1.265% | 3% | 2018-05-15 |  | 2-propanol-0.03 | 5 | 0.4985025 | -0.6961467 | 841480 | 22.259 | 13.64292 | 0.2084% | 3% | 2018-05-14 |  | 1,2-propanediol-0.03 | 5 | 0.3945328 | -0.930053 | 1018970 | 16.318 | 13.8343 | 1.18% | 3% | 2018-05-16 |  | 1,3-propanediol-0.03 | 5 | 0.3949271 | -0.9290542 | 994484 | 16.888 | 13.80998 | 0.121% | 3% | 2018-05-28 |  | hydroxy acetone-0.03 | 5 | 0.4082622 | -0.8958456 | 481270 | 17.106 | 13.08418 | 0.3155% | 3% | 2018-05-28 |  | formic acid-0.03 | 5 | 0.6499416 | -0.4308727 | 278511 | 13.688 | 12.53721 | 0.2416%
276017
447.4626
| 276017 |  |  |  |  | 0.001621142
447.4626

## Conditions
[17 empty] | glycerol_RI_slope | glycerol_RI_intercept | 1,2-propanediol_RI_slope | 1,2-propanediol_RI_intercept | 1,3-propanediol_RI_slope | 1,3-propanediol_RI_intercept | 1-propanol_RI_slope | 1-propanol_RI_intercept | 2-propanol_RI_slope | 2-propanol_RI_intercept | acetone_RI_slope | acetone_RI_intercept | ethylene glycol_RI_slope | ethylene glycol_RI_intercept | ethanol_RI_slope | ethanol_RI_intercept | methanol_RI_slope | methanol_RI_intercept | hydroxy acetone_RI_slope | hydroxy acetone_RI_intercept | formic acid_RI_slope | formic acid_RI_intercept
[17 empty] | glycerol |  | 1,2-propanediol |  | 1,3-propanediol |  | 1-propanol |  | 2-propanol |  | acetone |  | ethylene glycol |  | ethanol |  | methanol |  | hydroxy acetone |  | formic acid
[8 empty] | Feed | [8 empty] | RI |  | RI |  | RI |  | RI |  | RI |  | RI |  | RI |  | RI |  | RI |  | RI |  | RI
Sub:Met | Condition | Date Run | Run Name | Run Time | Reactor Size | Temp | Pressure (H2) | Reagent | Wt % | Solvent | Solution Mass | Solution Density | Cat. Mass | mobile_RI | glyerol_RI | Injection Time | slope | intercept | slope | intercept | slope | intercept | slope | intercept | slope | intercept | slope | intercept | slope | intercept | slope | intercept | slope | intercept | slope | intercept | slope | intercept
|  |  |  | h | mL | C | Bar |  |  |  | g | g/mL | g |  |  | min
#REF! | 1 | 2018-05-23 | R50-A-1 | 4.5 | 50 | 204 | 43.5 | Glycerol | 5.12% | Water | 29.6941 | 1 | 0.322 | 14626.2 | 873874.8 | 35 | 0.9464016 | -14.11353 | 0.8224658 | -12.59142 | 0.8235356 | -12.37132 | 1.05263 | -15.24815 | 0.8971034 | -12.8447 | 0.8658541 | -11.96011 | 0.8944952 | -13.20395 | 0.8684984 | -11.98092 | 0.7551253 | -9.384271 | 0.9383983 | -13.30717 | 0.9124245 | -11.99605
#REF! | 2 | 2018-05-24 | R50-A-2 | 4.4 | 50 | 200 | 40 | Glycerol | 5.06% | Water | 29.5264 | 1 | 0.3225 | 14650.4 | 865421.4 | 35 | 0.9464016 | -14.11353 | 0.8224658 | -12.59142 | 0.8235356 | -12.37132 | 1.05263 | -15.24815 | 0.8971034 | -12.8447 | 0.8658541 | -11.96011 | 0.8944952 | -13.20395 | 0.8684984 | -11.98092 | 0.7551253 | -9.384271 | 0.9383983 | -13.30717 | 0.9124245 | -11.99605
#REF! | 3 | 2018-05-25 | R50-A-3 | 4.5 | 50 | 202 | 42 | Glycerol | 4.993% | Water | 29.3265 | 1 | 0.3215 | 14359 | 850288.8 | 35 | 0.9464016 | -14.11353 | 0.8224658 | -12.59142 | 0.8235356 | -12.37132 | 1.05263 | -15.24815 | 0.8971034 | -12.8447 | 0.8658541 | -11.96011 | 0.8944952 | -13.20395 | 0.8684984 | -11.98092 | 0.7551253 | -9.384271 | 0.9383983 | -13.30717 | 0.9124245 | -11.99605
#REF! | 4 | 2018-06-13 | R50-A-4 | 24 | 50 | 200 | 40.5 | Glycerol | 5.025% | Water | 29.4992 | 1 | 0.3229 | 13934.5 | 828327.6 | 35 | 0.9464016 | -14.11353 | 0.8224658 | -12.59142 | 0.8235356 | -12.37132 | 1.05263 | -15.24815 | 0.8971034 | -12.8447 | 0.8658541 | -11.96011 | 0.8944952 | -13.20395 | 0.8684984 | -11.98092 | 0.7551253 | -9.384271 | 0.9383983 | -13.30717 | 0.9124245 | -11.99605
#REF! | 5 | 2018-06-08 | R50-Water-1 | 4.5 | 50 | 195 | 38 |  |  | Water | 29.5454 | 1 |  |  |  | 35 | 0.9464016 | -14.11353 | 0.8224658 | -12.59142 | 0.8235356 | -12.37132 | 1.05263 | -15.24815 | 0.8971034 | -12.8447 | 0.8658541 | -11.96011 | 0.8944952 | -13.20395 | 0.8684984 | -11.98092 | 0.7551253 | -9.384271 | 0.9383983 | -13.30717 | 0.9124245 | -11.99605
#REF! | 6 | 2018-06-19 | R50-A-5 | 18 | 50 | 200 | 48 | Glycerol | 5.052% | Water | 29.6958 | 1 | 0.3217 | 13699.2 | 824530 | 35 | 0.9464016 | -14.11353 | 0.8224658 | -12.59142 | 0.8235356 | -12.37132 | 1.05263 | -15.24815 | 0.8971034 | -12.8447 | 0.8658541 | -11.96011 | 0.8944952 | -13.20395 | 0.8684984 | -11.98092 | 0.7551253 | -9.384271 | 0.9383983 | -13.30717 | 0.9124245 | -11.99605
#REF! | 7 | 2018-06-22 | R50-A-6 | 30 | 50 | 200 | 44 | Glycerol | 5.039% | Water | 29.7971 | 1 | 0.3225 | 13857.6 | 836023.4 | 35 | 0.9464016 | -14.11353 | 0.8224658 | -12.59142 | 0.8235356 | -12.37132 | 1.05263 | -15.24815 | 0.8971034 | -12.8447 | 0.8658541 | -11.96011 | 0.8944952 | -13.20395 | 0.8684984 | -11.98092 | 0.7551253 | -9.384271 | 0.9383983 | -13.30717 | 0.9124245 | -11.99605
#REF! | 8 | 2018-06-26 | R50-A-7 | 2 | 50 | 200 | 45.5 | Glycerol | 5.049% | Water | 29.701 | 1 | 0.3212 | 13966 | 885865 | 35 | 0.9464016 | -14.11353 | 0.8224658 | -12.59142 | 0.8235356 | -12.37132 | 1.05263 | -15.24815 | 0.8971034 | -12.8447 | 0.8658541 | -11.96011 | 0.8944952 | -13.20395 | 0.8684984 | -11.98092 | 0.7551253 | -9.384271 | 0.9383983 | -13.30717 | 0.9124245 | -11.99605
#REF! | 9 | 2018-06-27 | R50-A-8 | 8 | 50 | 200 | 46 | Glycerol | 4.996% | Water | 29.7052 | 1 | 0.3201 | 13884.2 | 957842 | 35 | 0.9464016 | -14.11353 | 0.8224658 | -12.59142 | 0.8235356 | -12.37132 | 1.05263 | -15.24815 | 0.8971034 | -12.8447 | 0.8658541 | -11.96011 | 0.8944952 | -13.20395 | 0.8684984 | -11.98092 | 0.7551253 | -9.384271 | 0.9383983 | -13.30717 | 0.9124245 | -11.99605
#REF! | 10 | 2018-07-05 | R300-A-1-S1 | 0 | 300 | 200 | 40 | Glycerol | 5% | Water | 133.8414 | 1 | 1.4842 | 14243.4 | 835016.8 | 35 | 0.9464016 | -14.11353 | 0.8224658 | -12.59142 | 0.8235356 | -12.37132 | 1.05263 | -15.24815 | 0.8971034 | -12.8447 | 0.8658541 | -11.96011 | 0.8944952 | -13.20395 | 0.8684984 | -11.98092 | 0.7551253 | -9.384271 | 0.9383983 | -13.30717 | 0.9124245 | -11.99605
#REF! | 11 | 2018-07-05 | R300-A-1-S2 | 2 | 300 | 200 | 39.5 | Glycerol | 5.004% | Water | 133.8414 | 1 | 1.4842 | 14243.4 | 835016.8 | 35 | 0.9464016 | -14.11353 | 0.8224658 | -12.59142 | 0.8235356 | -12.37132 | 1.05263 | -15.24815 | 0.8971034 | -12.8447 | 0.8658541 | -11.96011 | 0.8944952 | -13.20395 | 0.8684984 | -11.98092 | 0.7551253 | -9.384271 | 0.9383983 | -13.30717 | 0.9124245 | -11.99605
#REF! | 12 | 2018-07-05 | R300-A-1-S3 | 4 | 300 | 200 | 39 | Glycerol | 5.008% | Water | 133.8414 | 1 | 1.4842 | 14243.4 | 835016.8 | 35 | 0.9464016 | -14.11353 | 0.8224658 | -12.59142 | 0.8235356 | -12.37132 | 1.05263 | -15.24815 | 0.8971034 | -12.8447 | 0.8658541 | -11.96011 | 0.8944952 | -13.20395 | 0.8684984 | -11.98092 | 0.7551253 | -9.384271 | 0.9383983 | -13.30717 | 0.9124245 | -11.99605
#REF! | 13 | 2018-07-05 | R300-A-1-S4 | 8 | 300 | 200 | 35 | Glycerol | 5.013% | Water | 133.8414 | 1 | 1.4842 | 14243.4 | 835016.8 | 35 | 0.9464016 | -14.11353 | 0.8224658 | -12.59142 | 0.8235356 | -12.37132 | 1.05263 | -15.24815 | 0.8971034 | -12.8447 | 0.8658541 | -11.96011 | 0.8944952 | -13.20395 | 0.8684984 | -11.98092 | 0.7551253 | -9.384271 | 0.9383983 | -13.30717 | 0.9124245 | -11.99605
#REF! | 14 | 2018-07-05 | R300-A-1-S5 | 18 | 300 | 200 | 31 | Glycerol | 5.017% | Water | 133.8414 | 1 | 1.4842 | 14243.4 | 835016.8 | 35 | 0.9464016 | -14.11353 | 0.8224658 | -12.59142 | 0.8235356 | -12.37132 | 1.05263 | -15.24815 | 0.8971034 | -12.8447 | 0.8658541 | -11.96011 | 0.8944952 | -13.20395 | 0.8684984 | -11.98092 | 0.7551253 | -9.384271 | 0.9383983 | -13.30717 | 0.9124245 | -11.99605
#REF! | 15 | 2018-07-05 | R300-A-1-S6 | 24 | 300 | 200 | 30 | Glycerol | 5.021% | Water | 133.8414 | 1 | 1.4842 | 14243.4 | 835016.8 | 35 | 0.9464016 | -14.11353 | 0.8224658 | -12.59142 | 0.8235356 | -12.37132 | 1.05263 | -15.24815 | 0.8971034 | -12.8447 | 0.8658541 | -11.96011 | 0.8944952 | -13.20395 | 0.8684984 | -11.98092 | 0.7551253 | -9.384271 | 0.9383983 | -13.30717 | 0.9124245 | -11.99605
#REF! | 16 | 2018-07-05 | R300-A-1-S7 | 30 | 300 | 200 | 28 | Glycerol | 5.025% | Water | 133.8414 | 1 | 1.4842 | 14243.4 | 835016.8 | 35 | 0.9464016 | -14.11353 | 0.8224658 | -12.59142 | 0.8235356 | -12.37132 | 1.05263 | -15.24815 | 0.8971034 | -12.8447 | 0.8658541 | -11.96011 | 0.8944952 | -13.20395 | 0.8684984 | -11.98092 | 0.7551253 | -9.384271 | 0.9383983 | -13.30717 | 0.9124245 | -11.99605
#REF! | 17 | 2018-07-05 | R300-A-1-S8 | 31 | 300 | 22 | 20 | Glycerol | 5.029% | Water | 133.8414 | 1 | 1.4842 | 14243.4 | 835016.8 | 35 | 0.9464016 | -14.11353 | 0.8224658 | -12.59142 | 0.8235356 | -12.37132 | 1.05263 | -15.24815 | 0.8971034 | -12.8447 | 0.8658541 | -11.96011 | 0.8944952 | -13.20395 | 0.8684984 | -11.98092 | 0.7551253 | -9.384271 | 0.9383983 | -13.30717 | 0.9124245 | -11.99605
#REF! | 18 | 2018-07-11 | Gly_EG_.5flow |  |  |  |  | Glycerol |  | Water | 29.6985 | 1 | 0.3211 |  |  | 35 | 0.9464016 | -14.11353 | 0.8224658 | -12.59142 | 0.8235356 | -12.37132 | 1.05263 | -15.24815 | 0.8971034 | -12.8447 | 0.8658541 | -11.96011 | 0.8944952 | -13.20395 | 0.8684984 | -11.98092 | 0.7551253 | -9.384271 | 0.9383983 | -13.30717 | 0.9124245 | -11.99605
#REF! | 19 | 2018-07-12 | R300-A-1-S8_0.5flow | 30 | 300 | 22 | 42 | Glycerol | 0.994% | Water | 29.6985 | 1 | 0.3211 |  |  | 35 | 0.9464016 | -14.11353 | 0.8224658 | -12.59142 | 0.8235356 | -12.37132 | 1.05263 | -15.24815 | 0.8971034 | -12.8447 | 0.8658541 | -11.96011 | 0.8944952 | -13.20395 | 0.8684984 | -11.98092 | 0.7551253 | -9.384271 | 0.9383983 | -13.30717 | 0.9124245 | -11.99605
#REF! | 20 | 2018-07-12 | Gly_EG |  |  |  |  | Glycerol |  | Water | 29.6985 | 1 | 0.3211 |  |  | 35 | 0.9464016 | -14.11353 | 0.8224658 | -12.59142 | 0.8235356 | -12.37132 | 1.05263 | -15.24815 | 0.8971034 | -12.8447 | 0.8658541 | -11.96011 | 0.8944952 | -13.20395 | 0.8684984 | -11.98092 | 0.7551253 | -9.384271 | 0.9383983 | -13.30717 | 0.9124245 | -11.99605
#REF! | 21 | 2018-07-12 | Gly_EG_12PD_.5flow |  |  |  |  | Glycerol |  | Water | 29.6985 | 1 | 0.3211 |  |  | 35 | 0.9464016 | -14.11353 | 0.8224658 | -12.59142 | 0.8235356 | -12.37132 | 1.05263 | -15.24815 | 0.8971034 | -12.8447 | 0.8658541 | -11.96011 | 0.8944952 | -13.20395 | 0.8684984 | -11.98092 | 0.7551253 | -9.384271 | 0.9383983 | -13.30717 | 0.9124245 | -11.99605
#REF! | 22 | 2018-07-12 | Gly_EG_12PD |  |  |  |  | Glycerol |  | Water | 29.6985 | 1 | 0.3211 |  |  | 35 | 0.9464016 | -14.11353 | 0.8224658 | -12.59142 | 0.8235356 | -12.37132 | 1.05263 | -15.24815 | 0.8971034 | -12.8447 | 0.8658541 | -11.96011 | 0.8944952 | -13.20395 | 0.8684984 | -11.98092 | 0.7551253 | -9.384271 | 0.9383983 | -13.30717 | 0.9124245 | -11.99605
#REF! | 23 | 2018-07-12 | R50-B-1 | 2 | 50 | 200 | 42 | Glycerol | 0.994% | Water | 29.6985 | 1 | 0.3211 | 16940.67 | 267023.7 | 35 | 0.9464016 | -14.11353 | 0.8224658 | -12.59142 | 0.8235356 | -12.37132 | 1.05263 | -15.24815 | 0.8971034 | -12.8447 | 0.8658541 | -11.96011 | 0.8944952 | -13.20395 | 0.8684984 | -11.98092 | 0.7551253 | -9.384271 | 0.9383983 | -13.30717 | 0.9124245 | -11.99605
#REF! | 24 | 2018-07-13 | R50-B-2 | 4 | 50 | 200 | 40 | Glycerol | 0.994% | Water | 29.6985 | 1 | 0.3205 | 14980.6 | 239892.6 | 35 | 0.9464016 | -14.11353 | 0.8224658 | -12.59142 | 0.8235356 | -12.37132 | 1.05263 | -15.24815 | 0.8971034 | -12.8447 | 0.8658541 | -11.96011 | 0.8944952 | -13.20395 | 0.8684984 | -11.98092 | 0.7551253 | -9.384271 | 0.9383983 | -13.30717 | 0.9124245 | -11.99605
#REF! | 25 | 2018-07-17 | R50-B-3 | 18 | 50 | 200 | 41 | Glycerol | 0.994% | Water | 29.6985 | 1 | 0.3211 | 14909 | 242098.8 | 35 | 0.9464016 | -14.11353 | 0.8224658 | -12.59142 | 0.8235356 | -12.37132 | 1.05263 | -15.24815 | 0.8971034 | -12.8447 | 0.8658541 | -11.96011 | 0.8944952 | -13.20395 | 0.8684984 | -11.98092 | 0.7551253 | -9.384271 | 0.9383983 | -13.30717 | 0.9124245 | -11.99605
#REF! | 26 | 2018-07-19 | R50-B-4 | 24 | 50 | 200 | 41 | Glycerol | 0.994% | Water | 29.6985 | 1 | 0.321 | 15026.8 | 254035.6 | 35 | 0.9464016 | -14.11353 | 0.8224658 | -12.59142 | 0.8235356 | -12.37132 | 1.05263 | -15.24815 | 0.8971034 | -12.8447 | 0.8658541 | -11.96011 | 0.8944952 | -13.20395 | 0.8684984 | -11.98092 | 0.7551253 | -9.384271 | 0.9383983 | -13.30717 | 0.9124245 | -11.99605
#REF! | 27 | 2018-07-24 | R50-B-5 | 24 | 50 | 200 | 42 | Glycerol | 0.994% | Water | 29.6985 | 1 | 0.3207 | 14910.4 | 243848 | 35 | 0.9464016 | -14.11353 | 0.8224658 | -12.59142 | 0.8235356 | -12.37132 | 1.05263 | -15.24815 | 0.8971034 | -12.8447 | 0.8658541 | -11.96011 | 0.8944952 | -13.20395 | 0.8684984 | -11.98092 | 0.7551253 | -9.384271 | 0.9383983 | -13.30717 | 0.9124245 | -11.99605
#REF! | 28 | 2018-07-26 | R50-B-6 | 30 | 50 | 200 |  | Glycerol | 0.994% | Water | 29.6985 | 1 |  | #DIV/0! | #DIV/0! | 35 | 0.9464016 | -14.11353 | 0.8224658 | -12.59142 | 0.8235356 | -12.37132 | 1.05263 | -15.24815 | 0.8971034 | -12.8447 | 0.8658541 | -11.96011 | 0.8944952 | -13.20395 | 0.8684984 | -11.98092 | 0.7551253 | -9.384271 | 0.9383983 | -13.30717 | 0.9124245 | -11.99605
#REF! | 29 | 2018-07-26 | R300-B-1-S1 | 0.5 | 300 | 200 | 40 | Glycerol | 0.9969% | Water | 178.2145 | 1 | 1.9205 | 14859.8 | 227393.2 | 35 | 0.9464016 | -14.11353 | 0.8224658 | -12.59142 | 0.8235356 | -12.37132 | 1.05263 | -15.24815 | 0.8971034 | -12.8447 | 0.8658541 | -11.96011 | 0.8944952 | -13.20395 | 0.8684984 | -11.98092 | 0.7551253 | -9.384271 | 0.9383983 | -13.30717 | 0.9124245 | -11.99605
#REF! | 30 | 2018-07-26 | R300-B-1-S2 | 2 | 300 | 200 | 40 | Glycerol | 0.9969% | Water | 178.2145 | 1 | 1.9205 | 14859.8 | 227393.2 | 35 | 0.9464016 | -14.11353 | 0.8224658 | -12.59142 | 0.8235356 | -12.37132 | 1.05263 | -15.24815 | 0.8971034 | -12.8447 | 0.8658541 | -11.96011 | 0.8944952 | -13.20395 | 0.8684984 | -11.98092 | 0.7551253 | -9.384271 | 0.9383983 | -13.30717 | 0.9124245 | -11.99605
#REF! | 31 | 2018-07-26 | R300-B-1-S3 | 4 | 300 | 200 | 40 | Glycerol | 0.9969% | Water | 178.2145 | 1 | 1.9205 | 14859.8 | 227393.2 | 35 | 0.9464016 | -14.11353 | 0.8224658 | -12.59142 | 0.8235356 | -12.37132 | 1.05263 | -15.24815 | 0.8971034 | -12.8447 | 0.8658541 | -11.96011 | 0.8944952 | -13.20395 | 0.8684984 | -11.98092 | 0.7551253 | -9.384271 | 0.9383983 | -13.30717 | 0.9124245 | -11.99605
#REF! | 32 | 2018-07-26 | R300-B-1-S4 | 8 | 300 | 200 | 40 | Glycerol | 0.9969% | Water | 178.2145 | 1 | 1.9205 | 14859.8 | 227393.2 | 35 | 0.9464016 | -14.11353 | 0.8224658 | -12.59142 | 0.8235356 | -12.37132 | 1.05263 | -15.24815 | 0.8971034 | -12.8447 | 0.8658541 | -11.96011 | 0.8944952 | -13.20395 | 0.8684984 | -11.98092 | 0.7551253 | -9.384271 | 0.9383983 | -13.30717 | 0.9124245 | -11.99605
#REF! | 33 | 2018-07-26 | R300-B-1-S5 | 12 | 300 | 200 | 40 | Glycerol | 0.9969% | Water | 178.2145 | 1 | 1.9205 | 14859.8 | 227393.2 | 35 | 0.9464016 | -14.11353 | 0.8224658 | -12.59142 | 0.8235356 | -12.37132 | 1.05263 | -15.24815 | 0.8971034 | -12.8447 | 0.8658541 | -11.96011 | 0.8944952 | -13.20395 | 0.8684984 | -11.98092 | 0.7551253 | -9.384271 | 0.9383983 | -13.30717 | 0.9124245 | -11.99605
#REF! | 34 | 2018-07-26 | R300-B-1-S7 | 24 | 300 | 200 | 40 | Glycerol | 0.9969% | Water | 178.2145 | 1 | 1.9205 | 14859.8 | 227393.2 | 35 | 0.9464016 | -14.11353 | 0.8224658 | -12.59142 | 0.8235356 | -12.37132 | 1.05263 | -15.24815 | 0.8971034 | -12.8447 | 0.8658541 | -11.96011 | 0.8944952 | -13.20395 | 0.8684984 | -11.98092 | 0.7551253 | -9.384271 | 0.9383983 | -13.30717 | 0.9124245 | -11.99605
#REF! | 35 | 2018-07-26 | R300-B-1-S8 | 30 | 300 | 200 | 40 | Glycerol | 0.9969% | Water | 178.2145 | 1 | 1.9205 | 14859.8 | 227393.2 | 35 | 0.9464016 | -14.11353 | 0.8224658 | -12.59142 | 0.8235356 | -12.37132 | 1.05263 | -15.24815 | 0.8971034 | -12.8447 | 0.8658541 | -11.96011 | 0.8944952 | -13.20395 | 0.8684984 | -11.98092 | 0.7551253 | -9.384271 | 0.9383983 | -13.30717 | 0.9124245 | -11.99605
#REF! | 36 | 2018-07-26 | R300-B-1-Ret | 31 | 300 | 200 | 40 | Glycerol | 0.9969% | Water | 178.2145 | 1 | 1.9205 | 14859.8 | 227393.2 | 35 | 0.9464016 | -14.11353 | 0.8224658 | -12.59142 | 0.8235356 | -12.37132 | 1.05263 | -15.24815 | 0.8971034 | -12.8447 | 0.8658541 | -11.96011 | 0.8944952 | -13.20395 | 0.8684984 | -11.98092 | 0.7551253 | -9.384271 | 0.9383983 | -13.30717 | 0.9124245 | -11.99605
#REF! | 37 | 2018-07-30 | R50-B-7 | 8 | 50 | 200 |  | Glycerol |  | Water |  | 1 |  |  |  | 35 | 0.9464016 | -14.11353 | 0.8224658 | -12.59142 | 0.8235356 | -12.37132 | 1.05263 | -15.24815 | 0.8971034 | -12.8447 | 0.8658541 | -11.96011 | 0.8944952 | -13.20395 | 0.8684984 | -11.98092 | 0.7551253 | -9.384271 | 0.9383983 | -13.30717 | 0.9124245 | -11.99605
#REF! | 38 | 2018-07-30 | R300-B-2-S1 | 0 | 300 | 200 | 40 | Ethanol | 1% | Water | 178 | 1 | 1.9 | 16477.2 | 119409.6 | 35 | 0.9464016 | -14.11353 | 0.8224658 | -12.59142 | 0.8235356 | -12.37132 | 1.05263 | -15.24815 | 0.8971034 | -12.8447 | 0.8658541 | -11.96011 | 0.8944952 | -13.20395 | 0.8684984 | -11.98092 | 0.7551253 | -9.384271 | 0.9383983 | -13.30717 | 0.9124245 | -11.99605
#REF! | 39 | 2018-07-30 | R300-B-2-S2 | 2 | 300 | 200 | 40 | Ethanol | 1% | Water | 178 | 1 | 1.9 | 16477.2 | 119409.6 | 35 | 0.9464016 | -14.11353 | 0.8224658 | -12.59142 | 0.8235356 | -12.37132 | 1.05263 | -15.24815 | 0.8971034 | -12.8447 | 0.8658541 | -11.96011 | 0.8944952 | -13.20395 | 0.8684984 | -11.98092 | 0.7551253 | -9.384271 | 0.9383983 | -13.30717 | 0.9124245 | -11.99605
#REF! | 40 | 2018-07-30 | R300-B-2-S3 | 4 | 300 | 200 | 40 | Ethanol | 1% | Water | 178 | 1 | 1.9 | 16477.2 | 119409.6 | 35 | 0.9464016 | -14.11353 | 0.8224658 | -12.59142 | 0.8235356 | -12.37132 | 1.05263 | -15.24815 | 0.8971034 | -12.8447 | 0.8658541 | -11.96011 | 0.8944952 | -13.20395 | 0.8684984 | -11.98092 | 0.7551253 | -9.384271 | 0.9383983 | -13.30717 | 0.9124245 | -11.99605
#REF! | 41 | 2018-07-30 | R300-B-2-S4 | 8 | 300 | 200 | 40 | Ethanol | 1% | Water | 178 | 1 | 1.9 | 16477.2 | 119409.6 | 35 | 0.9464016 | -14.11353 | 0.8224658 | -12.59142 | 0.8235356 | -12.37132 | 1.05263 | -15.24815 | 0.8971034 | -12.8447 | 0.8658541 | -11.96011 | 0.8944952 | -13.20395 | 0.8684984 | -11.98092 | 0.7551253 | -9.384271 | 0.9383983 | -13.30717 | 0.9124245 | -11.99605
#REF! | 42 | 2018-07-30 | R300-B-2-S5 | 12 | 300 | 200 | 40 | Ethanol | 1% | Water | 178 | 1 | 1.9 | 16477.2 | 119409.6 | 35 | 0.9464016 | -14.11353 | 0.8224658 | -12.59142 | 0.8235356 | -12.37132 | 1.05263 | -15.24815 | 0.8971034 | -12.8447 | 0.8658541 | -11.96011 | 0.8944952 | -13.20395 | 0.8684984 | -11.98092 | 0.7551253 | -9.384271 | 0.9383983 | -13.30717 | 0.9124245 | -11.99605
#REF! | 43 | 2018-07-30 | R300-B-2-S6 | 24 | 300 | 200 | 40 | Ethanol | 1% | Water | 178 | 1 | 1.9 | 16477.2 | 119409.6 | 35 | 0.9464016 | -14.11353 | 0.8224658 | -12.59142 | 0.8235356 | -12.37132 | 1.05263 | -15.24815 | 0.8971034 | -12.8447 | 0.8658541 | -11.96011 | 0.8944952 | -13.20395 | 0.8684984 | -11.98092 | 0.7551253 | -9.384271 | 0.9383983 | -13.30717 | 0.9124245 | -11.99605
#REF! | 44 | 2018-07-30 | R300-B-2-S7 | 30 | 300 | 200 | 40 | Ethanol | 1% | Water | 178 | 1 | 1.9 | 16477.2 | 119409.6 | 35 | 0.9464016 | -14.11353 | 0.8224658 | -12.59142 | 0.8235356 | -12.37132 | 1.05263 | -15.24815 | 0.8971034 | -12.8447 | 0.8658541 | -11.96011 | 0.8944952 | -13.20395 | 0.8684984 | -11.98092 | 0.7551253 | -9.384271 | 0.9383983 | -13.30717 | 0.9124245 | -11.99605
#REF! | 45 | 2018-07-30 | R300-B-2-Ret | 31 | 300 | 200 | 40 | Ethanol | 1% | Water | 178 | 1 | 1.9 | 16477.2 | 119409.6 | 35 | 0.9464016 | -14.11353 | 0.8224658 | -12.59142 | 0.8235356 | -12.37132 | 1.05263 | -15.24815 | 0.8971034 | -12.8447 | 0.8658541 | -11.96011 | 0.8944952 | -13.20395 | 0.8684984 | -11.98092 | 0.7551253 | -9.384271 | 0.9383983 | -13.30717 | 0.9124245 | -11.99605
#REF! | 46 | 2018-07-31 | R50-B-8 | 12 | 50 | 200 |  | Glycerol |  | Water |  | 1 |  |  |  | 35 | 0.9464016 | -14.11353 | 0.8224658 | -12.59142 | 0.8235356 | -12.37132 | 1.05263 | -15.24815 | 0.8971034 | -12.8447 | 0.8658541 | -11.96011 | 0.8944952 | -13.20395 | 0.8684984 | -11.98092 | 0.7551253 | -9.384271 | 0.9383983 | -13.30717 | 0.9124245 | -11.99605
#REF! | 47 | 2018-08-01 | R50-C-1 | 4.5 | 50 | 200 | 40 | Glycerol | 1% | Water | 178 | 1 | 0.3 | 16468 | 267680.4 | 35 | 0.9464016 | -14.11353 | 0.8224658 | -12.59142 | 0.8235356 | -12.37132 | 1.05263 | -15.24815 | 0.8971034 | -12.8447 | 0.8658541 | -11.96011 | 0.8944952 | -13.20395 | 0.8684984 | -11.98092 | 0.7551253 | -9.384271 | 0.9383983 | -13.30717 | 0.9124245 | -11.99605
#REF! | 48 | 2018-08-08 | R50-C-2 | 4.5 | 50 | 200 | 40 | Ethanol | 1% | Water | 178 | 1 | 0.3 | 16483.4 | 115549.4 | 35 | 0.9464016 | -14.11353 | 0.8224658 | -12.59142 | 0.8235356 | -12.37132 | 1.05263 | -15.24815 | 0.8971034 | -12.8447 | 0.8658541 | -11.96011 | 0.8944952 | -13.20395 | 0.8684984 | -11.98092 | 0.7551253 | -9.384271 | 0.9383983 | -13.30717 | 0.9124245 | -11.99605
#REF! | 49 | 2018-08-05 | R50-C-3 | 2 | 50 | 200 | 40 | Ethanol | 1% | Water | 178 | 1 | 0.3 | #N/A | #N/A | 35 | 0.9464016 | -14.11353 | 0.8224658 | -12.59142 | 0.8235356 | -12.37132 | 1.05263 | -15.24815 | 0.8971034 | -12.8447 | 0.8658541 | -11.96011 | 0.8944952 | -13.20395 | 0.8684984 | -11.98092 | 0.7551253 | -9.384271 | 0.9383983 | -13.30717 | 0.9124245 | -11.99605
#REF! | 50 | 2018-08-05 | R50-C-4 | 30 | 50 | 200 | 40 | Ethanol | 1% | Water | 178 | 1 | 0.3 | 16493.2 | 106822 | 35 | 0.9464016 | -14.11353 | 0.8224658 | -12.59142 | 0.8235356 | -12.37132 | 1.05263 | -15.24815 | 0.8971034 | -12.8447 | 0.8658541 | -11.96011 | 0.8944952 | -13.20395 | 0.8684984 | -11.98092 | 0.7551253 | -9.384271 | 0.9383983 | -13.30717 | 0.9124245 | -11.99605
#REF! | 51 | 2018-08-09 | R50-C-5 | 12 | 50 | 200 | 40 | Ethanol | 1% | Water | 178 | 1 | 0.3 | 16481.4 | 116154.6 | 35 | 0.9464016 | -14.11353 | 0.8224658 | -12.59142 | 0.8235356 | -12.37132 | 1.05263 | -15.24815 | 0.8971034 | -12.8447 | 0.8658541 | -11.96011 | 0.8944952 | -13.20395 | 0.8684984 | -11.98092 | 0.7551253 | -9.384271 | 0.9383983 | -13.30717 | 0.9124245 | -11.99605
#REF! | 52 | 2018-08-11 | R50-C-6 | 18 | 50 | 200 |  | Ethanol | 1% | Water |  | 1 |  |  |  | 35 | 0.9464016 | -14.11353 | 0.8224658 | -12.59142 | 0.8235356 | -12.37132 | 1.05263 | -15.24815 | 0.8971034 | -12.8447 | 0.8658541 | -11.96011 | 0.8944952 | -13.20395 | 0.8684984 | -11.98092 | 0.7551253 | -9.384271 | 0.9383983 | -13.30717 | 0.9124245 | -11.99605
#REF! | 53 | 2018-08-13 | R50-C-7 | 30 | 50 | 200 |  | Ethanol | 1% | Water |  | 1 |  |  |  | 35 | 0.9464016 | -14.11353 | 0.8224658 | -12.59142 | 0.8235356 | -12.37132 | 1.05263 | -15.24815 | 0.8971034 | -12.8447 | 0.8658541 | -11.96011 | 0.8944952 | -13.20395 | 0.8684984 | -11.98092 | 0.7551253 | -9.384271 | 0.9383983 | -13.30717 | 0.9124245 | -11.99605
#REF! | 54 | 2018-08-08 | R300-C-1-S1 | 0 | 300 | 200 | 40 | Ethanol | 1% | Water | 178 | 1 | 1.9 | 16593.6 | 116143.2 | 35 | 0.9464016 | -14.11353 | 0.8224658 | -12.59142 | 0.8235356 | -12.37132 | 1.05263 | -15.24815 | 0.8971034 | -12.8447 | 0.8658541 | -11.96011 | 0.8944952 | -13.20395 | 0.8684984 | -11.98092 | 0.7551253 | -9.384271 | 0.9383983 | -13.30717 | 0.9124245 | -11.99605
#REF! | 55 | 2018-08-08 | R300-C-1-S2 | 2 | 300 | 200 | 40 | Ethanol | 1% | Water | 178 | 1 | 1.9 | 16593.6 | 116143.2 | 35 | 0.9464016 | -14.11353 | 0.8224658 | -12.59142 | 0.8235356 | -12.37132 | 1.05263 | -15.24815 | 0.8971034 | -12.8447 | 0.8658541 | -11.96011 | 0.8944952 | -13.20395 | 0.8684984 | -11.98092 | 0.7551253 | -9.384271 | 0.9383983 | -13.30717 | 0.9124245 | -11.99605
#REF! | 56 | 2018-08-08 | R300-C-1-S3 | 4 | 300 | 200 | 40 | Ethanol | 1% | Water | 178 | 1 | 1.9 | 16593.6 | 116143.2 | 35 | 0.9464016 | -14.11353 | 0.8224658 | -12.59142 | 0.8235356 | -12.37132 | 1.05263 | -15.24815 | 0.8971034 | -12.8447 | 0.8658541 | -11.96011 | 0.8944952 | -13.20395 | 0.8684984 | -11.98092 | 0.7551253 | -9.384271 | 0.9383983 | -13.30717 | 0.9124245 | -11.99605
#REF! | 57 | 2018-08-08 | R300-C-1-S4 | 8 | 300 | 200 | 40 | Ethanol | 1% | Water | 178 | 1 | 1.9 | 16593.6 | 116143.2 | 35 | 0.9464016 | -14.11353 | 0.8224658 | -12.59142 | 0.8235356 | -12.37132 | 1.05263 | -15.24815 | 0.8971034 | -12.8447 | 0.8658541 | -11.96011 | 0.8944952 | -13.20395 | 0.8684984 | -11.98092 | 0.7551253 | -9.384271 | 0.9383983 | -13.30717 | 0.9124245 | -11.99605
#REF! | 58 | 2018-08-08 | R300-C-1-S5 | 12 | 300 | 200 | 40 | Ethanol | 1% | Water | 178 | 1 | 1.9 | 16593.6 | 116143.2 | 35 | 0.9464016 | -14.11353 | 0.8224658 | -12.59142 | 0.8235356 | -12.37132 | 1.05263 | -15.24815 | 0.8971034 | -12.8447 | 0.8658541 | -11.96011 | 0.8944952 | -13.20395 | 0.8684984 | -11.98092 | 0.7551253 | -9.384271 | 0.9383983 | -13.30717 | 0.9124245 | -11.99605
#REF! | 59 | 2018-08-08 | R300-C-1-S6 | 24 | 300 | 200 | 40 | Ethanol | 1% | Water | 178 | 1 | 1.9 | 16593.6 | 116143.2 | 35 | 0.9464016 | -14.11353 | 0.8224658 | -12.59142 | 0.8235356 | -12.37132 | 1.05263 | -15.24815 | 0.8971034 | -12.8447 | 0.8658541 | -11.96011 | 0.8944952 | -13.20395 | 0.8684984 | -11.98092 | 0.7551253 | -9.384271 | 0.9383983 | -13.30717 | 0.9124245 | -11.99605
#REF! | 60 | 2018-08-08 | R300-C-1-S7 | 30 | 300 | 200 | 40 | Ethanol | 1% | Water | 178 | 1 | 1.9 | 16593.6 | 116143.2 | 35 | 0.9464016 | -14.11353 | 0.8224658 | -12.59142 | 0.8235356 | -12.37132 | 1.05263 | -15.24815 | 0.8971034 | -12.8447 | 0.8658541 | -11.96011 | 0.8944952 | -13.20395 | 0.8684984 | -11.98092 | 0.7551253 | -9.384271 | 0.9383983 | -13.30717 | 0.9124245 | -11.99605
#REF! | 61 | 2018-08-08 | R300-C-1-Ret | 31 | 300 | 200 | 40 | Ethanol | 1% | Water | 178 | 1 | 1.9 | 16593.6 | 116143.2 | 35 | 0.9464016 | -14.11353 | 0.8224658 | -12.59142 | 0.8235356 | -12.37132 | 1.05263 | -15.24815 | 0.8971034 | -12.8447 | 0.8658541 | -11.96011 | 0.8944952 | -13.20395 | 0.8684984 | -11.98092 | 0.7551253 | -9.384271 | 0.9383983 | -13.30717 | 0.9124245 | -11.99605
#REF! | 62 | 2018-09-04 | Gly-C-1-S1 | 0 | 300 | 200 | 40 | Glycerol | 1% | Water | 178 | 1 | 1.9 | 16816.17 | 245628.8 | 35 | 0.9464016 | -14.11353 | 0.8224658 | -12.59142 | 0.8235356 | -12.37132 | 1.05263 | -15.24815 | 0.8971034 | -12.8447 | 0.8658541 | -11.96011 | 0.8944952 | -13.20395 | 0.8684984 | -11.98092 | 0.7551253 | -9.384271 | 0.9383983 | -13.30717 | 0.9124245 | -11.99605
#REF! | 63 | 2018-09-04 | Gly-C-1-S2 | 2 | 300 | 200 | 40 | Glycerol | 1% | Water | 178 | 1 | 1.9 | 16818.4 | 245653.6 | 35 | 0.9464016 | -14.11353 | 0.8224658 | -12.59142 | 0.8235356 | -12.37132 | 1.05263 | -15.24815 | 0.8971034 | -12.8447 | 0.8658541 | -11.96011 | 0.8944952 | -13.20395 | 0.8684984 | -11.98092 | 0.7551253 | -9.384271 | 0.9383983 | -13.30717 | 0.9124245 | -11.99605
#REF! | 64 | 2018-09-04 | Gly-C-1-S3 | 4 | 300 | 200 | 40 | Glycerol | 1% | Water | 178 | 1 | 1.9 | 16818.4 | 245653.6 | 35 | 0.9464016 | -14.11353 | 0.8224658 | -12.59142 | 0.8235356 | -12.37132 | 1.05263 | -15.24815 | 0.8971034 | -12.8447 | 0.8658541 | -11.96011 | 0.8944952 | -13.20395 | 0.8684984 | -11.98092 | 0.7551253 | -9.384271 | 0.9383983 | -13.30717 | 0.9124245 | -11.99605
#REF! | 65 | 2018-09-04 | Gly-C-1-S4 | 8 | 300 | 200 | 40 | Glycerol | 1% | Water | 178 | 1 | 1.9 | 16818.4 | 245653.6 | 35 | 0.9464016 | -14.11353 | 0.8224658 | -12.59142 | 0.8235356 | -12.37132 | 1.05263 | -15.24815 | 0.8971034 | -12.8447 | 0.8658541 | -11.96011 | 0.8944952 | -13.20395 | 0.8684984 | -11.98092 | 0.7551253 | -9.384271 | 0.9383983 | -13.30717 | 0.9124245 | -11.99605
#REF! | 66 | 2018-09-04 | Gly-C-1-S5 | 12 | 300 | 200 | 40 | Glycerol | 1% | Water | 178 | 1 | 1.9 | 16818.4 | 245653.6 | 35 | 0.9464016 | -14.11353 | 0.8224658 | -12.59142 | 0.8235356 | -12.37132 | 1.05263 | -15.24815 | 0.8971034 | -12.8447 | 0.8658541 | -11.96011 | 0.8944952 | -13.20395 | 0.8684984 | -11.98092 | 0.7551253 | -9.384271 | 0.9383983 | -13.30717 | 0.9124245 | -11.99605
#REF! | 67 | 2018-09-04 | Gly-C-1-S6 | 20 | 300 | 200 | 40 | Glycerol | 1% | Water | 178 | 1 | 1.9 | 16818.4 | 245653.6 | 35 | 0.9464016 | -14.11353 | 0.8224658 | -12.59142 | 0.8235356 | -12.37132 | 1.05263 | -15.24815 | 0.8971034 | -12.8447 | 0.8658541 | -11.96011 | 0.8944952 | -13.20395 | 0.8684984 | -11.98092 | 0.7551253 | -9.384271 | 0.9383983 | -13.30717 | 0.9124245 | -11.99605
#REF! | 68 | 2018-09-04 | Gly-C-1-S7 | 24 | 300 | 200 | 40 | Glycerol | 1% | Water | 178 | 1 | 1.9 | 16818.4 | 245653.6 | 35 | 0.9464016 | -14.11353 | 0.8224658 | -12.59142 | 0.8235356 | -12.37132 | 1.05263 | -15.24815 | 0.8971034 | -12.8447 | 0.8658541 | -11.96011 | 0.8944952 | -13.20395 | 0.8684984 | -11.98092 | 0.7551253 | -9.384271 | 0.9383983 | -13.30717 | 0.9124245 | -11.99605
#REF! | 69 | 2018-09-05 | Gly-C-1-S8 | 30 | 300 | 200 | 40 | Glycerol | 1% | Water | 178 | 1 | 1.9 | 16818.4 | 245653.6 | 35 | 0.9464016 | -14.11353 | 0.8224658 | -12.59142 | 0.8235356 | -12.37132 | 1.05263 | -15.24815 | 0.8971034 | -12.8447 | 0.8658541 | -11.96011 | 0.8944952 | -13.20395 | 0.8684984 | -11.98092 | 0.7551253 | -9.384271 | 0.9383983 | -13.30717 | 0.9124245 | -11.99605
#REF! | 70 | 2018-09-06 | Gly-C-1-Ret | 31 | 300 | 200 | 40 | Glycerol | 1% | Water | 178 | 1 | 1.9 | 16818.4 | 245653.6 | 35 | 0.9464016 | -14.11353 | 0.8224658 | -12.59142 | 0.8235356 | -12.37132 | 1.05263 | -15.24815 | 0.8971034 | -12.8447 | 0.8658541 | -11.96011 | 0.8944952 | -13.20395 | 0.8684984 | -11.98092 | 0.7551253 | -9.384271 | 0.9383983 | -13.30717 | 0.9124245 | -11.99605
4.000756 | 71 | 2018-09-10 | Gly300-D-1-S1 | 0 | 300 | 200 | 40 | Glycerol | 1% | Water | 178 | 1 | 1.9202 | 17249 | 253877 | 35 | 0.9464016 | -14.11353 | 0.8224658 | -12.59142 | 0.8235356 | -12.37132 | 1.05263 | -15.24815 | 0.8971034 | -12.8447 | 0.8658541 | -11.96011 | 0.8944952 | -13.20395 | 0.8684984 | -11.98092 | 0.7551253 | -9.384271 | 0.9383983 | -13.30717 | 0.9124245 | -11.99605
4.000756 | 72 | 2018-09-10 | Gly300-D-1-S2 | 2 | 300 | 200 | 40 | Glycerol | 1% | Water | 178 | 1 | 1.9202 | 17249 | 253877 | 35 | 0.9464016 | -14.11353 | 0.8224658 | -12.59142 | 0.8235356 | -12.37132 | 1.05263 | -15.24815 | 0.8971034 | -12.8447 | 0.8658541 | -11.96011 | 0.8944952 | -13.20395 | 0.8684984 | -11.98092 | 0.7551253 | -9.384271 | 0.9383983 | -13.30717 | 0.9124245 | -11.99605
4.000756 | 73 | 2018-09-10 | Gly300-D-1-S3 | 4 | 300 | 200 | 40 | Glycerol | 1% | Water | 178 | 1 | 1.9202 | 17249 | 253877 | 35 | 0.9464016 | -14.11353 | 0.8224658 | -12.59142 | 0.8235356 | -12.37132 | 1.05263 | -15.24815 | 0.8971034 | -12.8447 | 0.8658541 | -11.96011 | 0.8944952 | -13.20395 | 0.8684984 | -11.98092 | 0.7551253 | -9.384271 | 0.9383983 | -13.30717 | 0.9124245 | -11.99605
4.000756 | 74 | 2018-09-10 | Gly300-D-1-S4 | 8 | 300 | 200 | 40 | Glycerol | 1% | Water | 178 | 1 | 1.9202 | 17249 | 253877 | 35 | 0.9464016 | -14.11353 | 0.8224658 | -12.59142 | 0.8235356 | -12.37132 | 1.05263 | -15.24815 | 0.8971034 | -12.8447 | 0.8658541 | -11.96011 | 0.8944952 | -13.20395 | 0.8684984 | -11.98092 | 0.7551253 | -9.384271 | 0.9383983 | -13.30717 | 0.9124245 | -11.99605
4.000756 | 75 | 2018-09-10 | Gly300-D-1-S5 | 12 | 300 | 200 | 40 | Glycerol | 1% | Water | 178 | 1 | 1.9202 | 17249 | 253877 | 35 | 0.9464016 | -14.11353 | 0.8224658 | -12.59142 | 0.8235356 | -12.37132 | 1.05263 | -15.24815 | 0.8971034 | -12.8447 | 0.8658541 | -11.96011 | 0.8944952 | -13.20395 | 0.8684984 | -11.98092 | 0.7551253 | -9.384271 | 0.9383983 | -13.30717 | 0.9124245 | -11.99605
4.000756 | 76 | 2018-09-10 | Gly300-D-1-S6 | 20 | 300 | 200 | 40 | Glycerol | 1% | Water | 178 | 1 | 1.9202 | 17249 | 253877 | 35 | 0.9464016 | -14.11353 | 0.8224658 | -12.59142 | 0.8235356 | -12.37132 | 1.05263 | -15.24815 | 0.8971034 | -12.8447 | 0.8658541 | -11.96011 | 0.8944952 | -13.20395 | 0.8684984 | -11.98092 | 0.7551253 | -9.384271 | 0.9383983 | -13.30717 | 0.9124245 | -11.99605
4.000756 | 77 | 2018-09-11 | Gly300-D-1-S7 | 24 | 300 | 200 | 40 | Glycerol | 1% | Water | 178 | 1 | 1.9202 | 17249 | 253877 | 35 | 0.9464016 | -14.11353 | 0.8224658 | -12.59142 | 0.8235356 | -12.37132 | 1.05263 | -15.24815 | 0.8971034 | -12.8447 | 0.8658541 | -11.96011 | 0.8944952 | -13.20395 | 0.8684984 | -11.98092 | 0.7551253 | -9.384271 | 0.9383983 | -13.30717 | 0.9124245 | -11.99605
4.000756 | 78 | 2018-09-11 | Gly300-D-1-S8 | 30 | 300 | 200 | 40 | Glycerol | 1% | Water | 178 | 1 | 1.9202 | 17249 | 253877 | 35 | 0.9464016 | -14.11353 | 0.8224658 | -12.59142 | 0.8235356 | -12.37132 | 1.05263 | -15.24815 | 0.8971034 | -12.8447 | 0.8658541 | -11.96011 | 0.8944952 | -13.20395 | 0.8684984 | -11.98092 | 0.7551253 | -9.384271 | 0.9383983 | -13.30717 | 0.9124245 | -11.99605
4.000756 | 79 | 2018-09-12 | Gly300-D-1-Ret | 31 | 300 | 200 | 40 | Glycerol | 1% | Water | 178 | 1 | 1.9202 | 17249 | 253877 | 35 | 0.9464016 | -14.11353 | 0.8224658 | -12.59142 | 0.8235356 | -12.37132 | 1.05263 | -15.24815 | 0.8971034 | -12.8447 | 0.8658541 | -11.96011 | 0.8944952 | -13.20395 | 0.8684984 | -11.98092 | 0.7551253 | -9.384271 | 0.9383983 | -13.30717 | 0.9124245 | -11.99605
#DIV/0! | 80 | 2018-09-11 | Gly300-D-1-Pre-A |  |  |  |  | Glycerol | 1% | Water |  | 1 |  |  |  | 35 | 0.9464016 | -14.11353 | 0.8224658 | -12.59142 | 0.8235356 | -12.37132 | 1.05263 | -15.24815 | 0.8971034 | -12.8447 | 0.8658541 | -11.96011 | 0.8944952 | -13.20395 | 0.8684984 | -11.98092 | 0.7551253 | -9.384271 | 0.9383983 | -13.30717 | 0.9124245 | -11.99605
#DIV/0! | 81 | 2018-09-11 | Gly300-D-1-Pre-B |  |  |  |  | Glycerol | 1% | Water |  | 1 |  |  |  | 35 | 0.9464016 | -14.11353 | 0.8224658 | -12.59142 | 0.8235356 | -12.37132 | 1.05263 | -15.24815 | 0.8971034 | -12.8447 | 0.8658541 | -11.96011 | 0.8944952 | -13.20395 | 0.8684984 | -11.98092 | 0.7551253 | -9.384271 | 0.9383983 | -13.30717 | 0.9124245 | -11.99605
#DIV/0! | 82 | 2018-09-11 | Gly300-D-1-Pre-C |  |  |  |  | Glycerol | 1% | Water |  | 1 |  |  |  | 35 | 0.9464016 | -14.11353 | 0.8224658 | -12.59142 | 0.8235356 | -12.37132 | 1.05263 | -15.24815 | 0.8971034 | -12.8447 | 0.8658541 | -11.96011 | 0.8944952 | -13.20395 | 0.8684984 | -11.98092 | 0.7551253 | -9.384271 | 0.9383983 | -13.30717 | 0.9124245 | -11.99605
#DIV/0! | 83 | 2018-09-11 | Gly300-D-1-Pre-D |  |  |  |  | Glycerol | 1% | Water |  | 1 |  |  |  | 35 | 0.9464016 | -14.11353 | 0.8224658 | -12.59142 | 0.8235356 | -12.37132 | 1.05263 | -15.24815 | 0.8971034 | -12.8447 | 0.8658541 | -11.96011 | 0.8944952 | -13.20395 | 0.8684984 | -11.98092 | 0.7551253 | -9.384271 | 0.9383983 | -13.30717 | 0.9124245 | -11.99605
| 84 | 2018-09-12 | Gly300-D-1-water-clean-after2hr | [12 empty] | 35 | 0.9464016 | -14.11353 | 0.8224658 | -12.59142 | 0.8235356 | -12.37132 | 1.05263 | -15.24815 | 0.8971034 | -12.8447 | 0.8658541 | -11.96011 | 0.8944952 | -13.20395 | 0.8684984 | -11.98092 | 0.7551253 | -9.384271 | 0.9383983 | -13.30717 | 0.9124245 | -11.99605
| 85 | 2018-09-12 | Gly300-D-1-water-clean-after4hr | [12 empty] | 35 | 0.9464016 | -14.11353 | 0.8224658 | -12.59142 | 0.8235356 | -12.37132 | 1.05263 | -15.24815 | 0.8971034 | -12.8447 | 0.8658541 | -11.96011 | 0.8944952 | -13.20395 | 0.8684984 | -11.98092 | 0.7551253 | -9.384271 | 0.9383983 | -13.30717 | 0.9124245 | -11.99605
| 86 | 2018-09-25 | Gly300-D-2-Pretreatment-water | [12 empty] | 35 | 0.9464016 | -14.11353 | 0.8224658 | -12.59142 | 0.8235356 | -12.37132 | 1.05263 | -15.24815 | 0.8971034 | -12.8447 | 0.8658541 | -11.96011 | 0.8944952 | -13.20395 | 0.8684984 | -11.98092 | 0.7551253 | -9.384271 | 0.9383983 | -13.30717 | 0.9124245 | -11.99605
| 87 | 2018-09-25 | Gly300-D-2-Pre |  |  |  |  | Glycerol | 1% | Water |  | 1 |  |  |  | 35 | 0.9464016 | -14.11353 | 0.8224658 | -12.59142 | 0.8235356 | -12.37132 | 1.05263 | -15.24815 | 0.8971034 | -12.8447 | 0.8658541 | -11.96011 | 0.8944952 | -13.20395 | 0.8684984 | -11.98092 | 0.7551253 | -9.384271 | 0.9383983 | -13.30717 | 0.9124245 | -11.99605
| 88 | 2018-09-25 | Gly300-D-2-S1 | 0 | 300 | 187 | 38 | Glycerol | 1% | Water | 200.0973 | 1 | 1.9212 | 18151 | 268424 | 35 | 0.9464016 | -14.11353 | 0.8224658 | -12.59142 | 0.8235356 | -12.37132 | 1.05263 | -15.24815 | 0.8971034 | -12.8447 | 0.8658541 | -11.96011 | 0.8944952 | -13.20395 | 0.8684984 | -11.98092 | 0.7551253 | -9.384271 | 0.9383983 | -13.30717 | 0.9124245 | -11.99605
| 89 | 2018-09-25 | Gly300-D-2-S2 | 0.3333333 | 300 | 200 | 39 | Glycerol | 1% | Water | 200.0973 | 1 | 1.9212 | 18151 | 268424 | 35 | 0.9464016 | -14.11353 | 0.8224658 | -12.59142 | 0.8235356 | -12.37132 | 1.05263 | -15.24815 | 0.8971034 | -12.8447 | 0.8658541 | -11.96011 | 0.8944952 | -13.20395 | 0.8684984 | -11.98092 | 0.7551253 | -9.384271 | 0.9383983 | -13.30717 | 0.9124245 | -11.99605
| 90 | 2018-09-25 | Gly300-D-2-S3 | 0.75 | 300 | 200 | 32 | Glycerol | 1% | Water | 200.0973 | 1 | 1.9212 | 18151 | 268424 | 35 | 0.9464016 | -14.11353 | 0.8224658 | -12.59142 | 0.8235356 | -12.37132 | 1.05263 | -15.24815 | 0.8971034 | -12.8447 | 0.8658541 | -11.96011 | 0.8944952 | -13.20395 | 0.8684984 | -11.98092 | 0.7551253 | -9.384271 | 0.9383983 | -13.30717 | 0.9124245 | -11.99605
| 91 | 2018-09-25 | Gly300-D-2-S4 | 1.183333 | 300 | 200 | 39 | Glycerol | 1% | Water | 200.0973 | 1 | 1.9212 | 18151 | 268424 | 35 | 0.9464016 | -14.11353 | 0.8224658 | -12.59142 | 0.8235356 | -12.37132 | 1.05263 | -15.24815 | 0.8971034 | -12.8447 | 0.8658541 | -11.96011 | 0.8944952 | -13.20395 | 0.8684984 | -11.98092 | 0.7551253 | -9.384271 | 0.9383983 | -13.30717 | 0.9124245 | -11.99605
| 92 | 2018-09-25 | Gly300-D-2-S5 | 1.583333 | 300 | 200 | 40 | Glycerol | 1% | Water | 200.0973 | 1 | 1.9212 | 18151 | 268424 | 35 | 0.9464016 | -14.11353 | 0.8224658 | -12.59142 | 0.8235356 | -12.37132 | 1.05263 | -15.24815 | 0.8971034 | -12.8447 | 0.8658541 | -11.96011 | 0.8944952 | -13.20395 | 0.8684984 | -11.98092 | 0.7551253 | -9.384271 | 0.9383983 | -13.30717 | 0.9124245 | -11.99605
| 93 | 2018-09-25 | Gly300-D-2-S6 | 2.333333 | 300 | 200 | 39 | Glycerol | 1% | Water | 200.0973 | 1 | 1.9212 | 18151 | 268424 | 35 | 0.9464016 | -14.11353 | 0.8224658 | -12.59142 | 0.8235356 | -12.37132 | 1.05263 | -15.24815 | 0.8971034 | -12.8447 | 0.8658541 | -11.96011 | 0.8944952 | -13.20395 | 0.8684984 | -11.98092 | 0.7551253 | -9.384271 | 0.9383983 | -13.30717 | 0.9124245 | -11.99605
| 94 | 2018-09-25 | Gly300-D-2-S7 | 2.883333 | 300 | 200 | 40 | Glycerol | 1% | Water | 200.0973 | 1 | 1.9212 | 18151 | 268424 | 35 | 0.9464016 | -14.11353 | 0.8224658 | -12.59142 | 0.8235356 | -12.37132 | 1.05263 | -15.24815 | 0.8971034 | -12.8447 | 0.8658541 | -11.96011 | 0.8944952 | -13.20395 | 0.8684984 | -11.98092 | 0.7551253 | -9.384271 | 0.9383983 | -13.30717 | 0.9124245 | -11.99605
| 95 | 2018-09-25 | Gly300-D-2-S8 | 3.383333 | 300 | 200 | 40 | Glycerol | 1% | Water | 200.0973 | 1 | 1.9212 | 18151 | 268424 | 35 | 0.9464016 | -14.11353 | 0.8224658 | -12.59142 | 0.8235356 | -12.37132 | 1.05263 | -15.24815 | 0.8971034 | -12.8447 | 0.8658541 | -11.96011 | 0.8944952 | -13.20395 | 0.8684984 | -11.98092 | 0.7551253 | -9.384271 | 0.9383983 | -13.30717 | 0.9124245 | -11.99605
| 96 | 2018-09-25 | Gly300-D-2-S9 | 3.883333 | 300 | 200 | 42 | Glycerol | 1% | Water | 200.0973 | 1 | 1.9212 | 18151 | 268424 | 35 | 0.9464016 | -14.11353 | 0.8224658 | -12.59142 | 0.8235356 | -12.37132 | 1.05263 | -15.24815 | 0.8971034 | -12.8447 | 0.8658541 | -11.96011 | 0.8944952 | -13.20395 | 0.8684984 | -11.98092 | 0.7551253 | -9.384271 | 0.9383983 | -13.30717 | 0.9124245 | -11.99605
| 97 | 2018-09-25 | Gly300-D-2-S10 | 7.883333 | 300 | 200 | 39 | Glycerol | 1% | Water | 200.0973 | 1 | 1.9212 | 18151 | 268424 | 35 | 0.9464016 | -14.11353 | 0.8224658 | -12.59142 | 0.8235356 | -12.37132 | 1.05263 | -15.24815 | 0.8971034 | -12.8447 | 0.8658541 | -11.96011 | 0.8944952 | -13.20395 | 0.8684984 | -11.98092 | 0.7551253 | -9.384271 | 0.9383983 | -13.30717 | 0.9124245 | -11.99605
| 98 | 2018-09-25 | Gly300-D-2-S11 | 17.71667 | 300 | 200 | 38 | Glycerol | 1% | Water | 200.0973 | 1 | 1.9212 | 18151 | 268424 | 35 | 0.9464016 | -14.11353 | 0.8224658 | -12.59142 | 0.8235356 | -12.37132 | 1.05263 | -15.24815 | 0.8971034 | -12.8447 | 0.8658541 | -11.96011 | 0.8944952 | -13.20395 | 0.8684984 | -11.98092 | 0.7551253 | -9.384271 | 0.9383983 | -13.30717 | 0.9124245 | -11.99605
| 99 | 2018-09-25 | Gly300-D-2-S12 | 19.05 | 300 | 200 | 36 | Glycerol | 1% | Water | 200.0973 | 1 | 1.9212 | 18151 | 268424 | 35 | 0.9464016 | -14.11353 | 0.8224658 | -12.59142 | 0.8235356 | -12.37132 | 1.05263 | -15.24815 | 0.8971034 | -12.8447 | 0.8658541 | -11.96011 | 0.8944952 | -13.20395 | 0.8684984 | -11.98092 | 0.7551253 | -9.384271 | 0.9383983 | -13.30717 | 0.9124245 | -11.99605
| 100 | 2018-09-26 | Gly300-D-2-S13 | 21.08333 | 300 | 200 | 36 | Glycerol | 1% | Water | 200.0973 | 1 | 1.9212 | 18151 | 268424 | 35 | 0.9464016 | -14.11353 | 0.8224658 | -12.59142 | 0.8235356 | -12.37132 | 1.05263 | -15.24815 | 0.8971034 | -12.8447 | 0.8658541 | -11.96011 | 0.8944952 | -13.20395 | 0.8684984 | -11.98092 | 0.7551253 | -9.384271 | 0.9383983 | -13.30717 | 0.9124245 | -11.99605
| 101 | 2018-09-26 | Gly300-D-2-S14 | 22.58333 | 300 | 200 | 35 | Glycerol | 1% | Water | 200.0973 | 1 | 1.9212 | 18151 | 268424 | 35 | 0.9464016 | -14.11353 | 0.8224658 | -12.59142 | 0.8235356 | -12.37132 | 1.05263 | -15.24815 | 0.8971034 | -12.8447 | 0.8658541 | -11.96011 | 0.8944952 | -13.20395 | 0.8684984 | -11.98092 | 0.7551253 | -9.384271 | 0.9383983 | -13.30717 | 0.9124245 | -11.99605
| 102 | 2018-09-26 | Gly300-D-2-S15 | 25 | 300 | 200 | 36 | Glycerol | 1% | Water | 200.0973 | 1 | 1.9212 | 18151 | 268424 | 35 | 0.9464016 | -14.11353 | 0.8224658 | -12.59142 | 0.8235356 | -12.37132 | 1.05263 | -15.24815 | 0.8971034 | -12.8447 | 0.8658541 | -11.96011 | 0.8944952 | -13.20395 | 0.8684984 | -11.98092 | 0.7551253 | -9.384271 | 0.9383983 | -13.30717 | 0.9124245 | -11.99605
| 103 | 2018-09-26 | Gly300-D-2-S16 | 30 | 300 | 200 | 35 | Glycerol | 1% | Water | 200.0973 | 1 | 1.9212 | 18151 | 268424 | 35 | 0.9464016 | -14.11353 | 0.8224658 | -12.59142 | 0.8235356 | -12.37132 | 1.05263 | -15.24815 | 0.8971034 | -12.8447 | 0.8658541 | -11.96011 | 0.8944952 | -13.20395 | 0.8684984 | -11.98092 | 0.7551253 | -9.384271 | 0.9383983 | -13.30717 | 0.9124245 | -11.99605
| 104 | 2018-09-26 | Gly300-D-2-Ret | 31 | 300 | 30 | 1 | Glycerol | 1% | Water | 200.0973 | 1 | 1.9212 | 18151 | 268424 | 35 | 0.9464016 | -14.11353 | 0.8224658 | -12.59142 | 0.8235356 | -12.37132 | 1.05263 | -15.24815 | 0.8971034 | -12.8447 | 0.8658541 | -11.96011 | 0.8944952 | -13.20395 | 0.8684984 | -11.98092 | 0.7551253 | -9.384271 | 0.9383983 | -13.30717 | 0.9124245 | -11.99605

## Gly50
.
| Reaction Conditions | [41 empty] | R50-B-1 |  |  |  |  | R50-B-2 |  |  |  |  | R50-B-3 |  |  |  |  | R50-B-4 |  |  |  |  | R50-B-5 |  |  |  |  | R50-B-6 |  |  |  |  | R50-C-1
| Condition # |  | 1 | 1 | 1 | 1 | 1 | 2 | 2 | 2 | 2 | 2 | 3 | 3 | 3 | 3 | 3 | 4 | 4 | 4 | 4 | 4 | 6 | 6 | 6 | 6 | 6 | 7 | 7 | 7 | 7 | 7 | 8 | 8 | 8 | 8 | 8 | 9 | 9 | 9 | 9 | 9 | 23 | 23 | 23 | 23 | 23 | 24 | 24 | 24 | 24 | 24 | 25 | 25 | 25 | 25 | 25 | 26 | 26 | 26 | 26 | 26 | 27 | 27 | 27 | 27 | 27 | 28 | 28 | 28 | 28 | 28 | 47 | 47 | 47 | 47 | 47 |  | 1 | 2 | 3 | 4 | 6 | 7 | 8 | 9 | 23 | 24 | 25 | 26 | 27 | 28 | 47
| Injection # |  | 1 | 2 | 3 | 4 | 5 | 1 | 2 | 3 | 4 | 5 | 1 | 2 | 3 | 4 | 5 | 1 | 2 | 3 | 4 | 5 | 1 | 2 | 3 | 4 | 5 | 1 | 2 | 3 | 4 | 5 | 1 | 2 | 3 | 4 | 5 | 1 | 2 | 3 | 4 | 5 | 1 | 2 | 3 | 4 | 5 | 1 | 2 | 3 | 4 | 5 | 1 | 2 | 3 | 4 | 5 | 1 | 2 | 3 | 4 | 5 | 1 | 2 | 3 | 4 | 5 | 1 | 2 | 3 | 4 | 5 | 1 | 2 | 3 | 4 | 5
| Ignore=0 |  | 1 | 1 | 1 | 1 | 1 | 1 | 1 | 1 | 1 | 1 | 1 | 1 | 1 | 1 | 1 | 1 | 1 | 1 | 1 | 1 | 1 | 1 | 1 | 1 | 1 | 1 | 1 | 1 | 1 | 1 | 1 | 1 | 1 | 1 | 1 | 1 | 1 | 1 | 1 | 1 | 1 | 1 | 1 | 1 | 1 | 1 | 1 | 1 | 1 | 1 | 1 | 1 | 1 | 1 | 1 | 1 | 1 | 1 | 1 | 1 | 1 | 1 | 1 | 1 | 1 | 1 | 1 | 1 | 1 | 1 | 1 | 1 | 1 | 1 | 1
| Filtered Group |  | 1 | 1 | 1 | 1 | 1 | 2 | 2 | 2 | 2 | 2 | 3 | 3 | 3 | 3 | 3 | 4 | 4 | 4 | 4 | 4 | 6 | 6 | 6 | 6 | 6 | 7 | 7 | 7 | 7 | 7 | 8 | 8 | 8 | 8 | 8 | 9 | 9 | 9 | 9 | 9 | 23 | 23 | 23 | 23 | 23 | 24 | 24 | 24 | 24 | 24 | 25 | 25 | 25 | 25 | 25 | 26 | 26 | 26 | 26 | 26 | 27 | 27 | 27 | 27 | 27 | 28 | 28 | 28 | 28 | 28 | 47 | 47 | 47 | 47 | 47 | Averages | 1 | 2 | 3 | 4 | 6 | 7 | 8 | 9 | 23 | 24 | 25 | 26 | 27 | 28 | 47
| Date Run | 2 | 2018-05-23 | 2018-05-23 | 2018-05-23 | 2018-05-23 | 2018-05-23 | 2018-05-24 | 2018-05-24 | 2018-05-24 | 2018-05-24 | 2018-05-24 | 2018-05-25 | 2018-05-25 | 2018-05-25 | 2018-05-25 | 2018-05-25 | 2018-06-13 | 2018-06-13 | 2018-06-13 | 2018-06-13 | 2018-06-13 | 2018-06-19 | 2018-06-19 | 2018-06-19 | 2018-06-19 | 2018-06-19 | 2018-06-22 | 2018-06-22 | 2018-06-22 | 2018-06-22 | 2018-06-22 | 2018-06-26 | 2018-06-26 | 2018-06-26 | 2018-06-26 | 2018-06-26 | 2018-06-27 | 2018-06-27 | 2018-06-27 | 2018-06-27 | 2018-06-27 | 2018-07-12 | 2018-07-12 | 2018-07-12 | 2018-07-12 | 2018-07-12 | 2018-07-13 | 2018-07-13 | 2018-07-13 | 2018-07-13 | 2018-07-13 | 2018-07-17 | 2018-07-17 | 2018-07-17 | 2018-07-17 | 2018-07-17 | 2018-07-19 | 2018-07-19 | 2018-07-19 | 2018-07-19 | 2018-07-19 | 2018-07-24 | 2018-07-24 | 2018-07-24 | 2018-07-24 | 2018-07-24 | 2018-07-26 | 2018-07-26 | 2018-07-26 | 2018-07-26 | 2018-07-26 | 2018-08-01 | 2018-08-01 | 2018-08-01 | 2018-08-01 | 2018-08-01 | Date Run | 2018-05-23 | 2018-05-24 | 2018-05-25 | 2018-06-13 | 2018-06-19 | 2018-06-22 | 2018-06-26 | 2018-06-27 | 2018-07-12 | 2018-07-13 | 2018-07-17 | 2018-07-19 | 2018-07-24 | 2018-07-26 | 2018-08-01
| Run Name | 3 | R50-A-1 | R50-A-1 | R50-A-1 | R50-A-1 | R50-A-1 | R50-A-2 | R50-A-2 | R50-A-2 | R50-A-2 | R50-A-2 | R50-A-3 | R50-A-3 | R50-A-3 | R50-A-3 | R50-A-3 | R50-A-4 | R50-A-4 | R50-A-4 | R50-A-4 | R50-A-4 | R50-A-5 | R50-A-5 | R50-A-5 | R50-A-5 | R50-A-5 | R50-A-6 | R50-A-6 | R50-A-6 | R50-A-6 | R50-A-6 | R50-A-7 | R50-A-7 | R50-A-7 | R50-A-7 | R50-A-7 | R50-A-8 | R50-A-8 | R50-A-8 | R50-A-8 | R50-A-8 | R50-B-1 | R50-B-1 | R50-B-1 | R50-B-1 | R50-B-1 | R50-B-2 | R50-B-2 | R50-B-2 | R50-B-2 | R50-B-2 | R50-B-3 | R50-B-3 | R50-B-3 | R50-B-3 | R50-B-3 | R50-B-4 | R50-B-4 | R50-B-4 | R50-B-4 | R50-B-4 | R50-B-5 | R50-B-5 | R50-B-5 | R50-B-5 | R50-B-5 | R50-B-6 | R50-B-6 | R50-B-6 | R50-B-6 | R50-B-6 | R50-C-1 | R50-C-1 | R50-C-1 | R50-C-1 | R50-C-1 | Run Name | R50-A-1 | R50-A-2 | R50-A-3 | R50-A-4 | R50-A-5 | R50-A-6 | R50-A-7 | R50-A-8 | R50-B-1 | R50-B-2 | R50-B-3 | R50-B-4 | R50-B-5 | R50-B-6 | R50-C-1
| Run Time | 4 | 4.5 | 4.5 | 4.5 | 4.5 | 4.5 | 4.4 | 4.4 | 4.4 | 4.4 | 4.4 | 4.5 | 4.5 | 4.5 | 4.5 | 4.5 | 24 | 24 | 24 | 24 | 24 | 18 | 18 | 18 | 18 | 18 | 30 | 30 | 30 | 30 | 30 | 2 | 2 | 2 | 2 | 2 | 8 | 8 | 8 | 8 | 8 | 2 | 2 | 2 | 2 | 2 | 4 | 4 | 4 | 4 | 4 | 18 | 18 | 18 | 18 | 18 | 24 | 24 | 24 | 24 | 24 | 24 | 24 | 24 | 24 | 24 | 30 | 30 | 30 | 30 | 30 | 4.5 | 4.5 | 4.5 | 4.5 | 4.5 | Run Time | 4.5 | 4.4 | 4.5 | 24 | 18 | 30 | 2 | 8 | 2 | 4 | 18 | 24 | 24 | 30 | 4.5
| Reactor Size | 5 | 50 | 50 | 50 | 50 | 50 | 50 | 50 | 50 | 50 | 50 | 50 | 50 | 50 | 50 | 50 | 50 | 50 | 50 | 50 | 50 | 50 | 50 | 50 | 50 | 50 | 50 | 50 | 50 | 50 | 50 | 50 | 50 | 50 | 50 | 50 | 50 | 50 | 50 | 50 | 50 | 50 | 50 | 50 | 50 | 50 | 50 | 50 | 50 | 50 | 50 | 50 | 50 | 50 | 50 | 50 | 50 | 50 | 50 | 50 | 50 | 50 | 50 | 50 | 50 | 50 | 50 | 50 | 50 | 50 | 50 | 50 | 50 | 50 | 50 | 50 | Reactor Size | 50 | 50 | 50 | 50 | 50 | 50 | 50 | 50 | 50 | 50 | 50 | 50 | 50 | 50 | 50
| Temp | 6 | 204 | 204 | 204 | 204 | 204 | 200 | 200 | 200 | 200 | 200 | 202 | 202 | 202 | 202 | 202 | 200 | 200 | 200 | 200 | 200 | 200 | 200 | 200 | 200 | 200 | 200 | 200 | 200 | 200 | 200 | 200 | 200 | 200 | 200 | 200 | 200 | 200 | 200 | 200 | 200 | 200 | 200 | 200 | 200 | 200 | 200 | 200 | 200 | 200 | 200 | 200 | 200 | 200 | 200 | 200 | 200 | 200 | 200 | 200 | 200 | 200 | 200 | 200 | 200 | 200 | 200 | 200 | 200 | 200 | 200 | 200 | 200 | 200 | 200 | 200 | Temp | 204 | 200 | 202 | 200 | 200 | 200 | 200 | 200 | 200 | 200 | 200 | 200 | 200 | 200 | 200
| Pressure (H2) | 7 | 43.5 | 43.5 | 43.5 | 43.5 | 43.5 | 40 | 40 | 40 | 40 | 40 | 42 | 42 | 42 | 42 | 42 | 40.5 | 40.5 | 40.5 | 40.5 | 40.5 | 48 | 48 | 48 | 48 | 48 | 44 | 44 | 44 | 44 | 44 | 45.5 | 45.5 | 45.5 | 45.5 | 45.5 | 46 | 46 | 46 | 46 | 46 | 42 | 42 | 42 | 42 | 42 | 40 | 40 | 40 | 40 | 40 | 41 | 41 | 41 | 41 | 41 | 41 | 41 | 41 | 41 | 41 | 42 | 42 | 42 | 42 | 42 | 0 | 0 | 0 | 0 | 0 | 40 | 40 | 40 | 40 | 40 | Pressure (H2) | 43.5 | 40 | 42 | 40.5 | 48 | 44 | 45.5 | 46 | 42 | 40 | 41 | 41 | 42 | 0 | 40
| Reagent | 8 | Glycerol | Glycerol | Glycerol | Glycerol | Glycerol | Glycerol | Glycerol | Glycerol | Glycerol | Glycerol | Glycerol | Glycerol | Glycerol | Glycerol | Glycerol | Glycerol | Glycerol | Glycerol | Glycerol | Glycerol | Glycerol | Glycerol | Glycerol | Glycerol | Glycerol | Glycerol | Glycerol | Glycerol | Glycerol | Glycerol | Glycerol | Glycerol | Glycerol | Glycerol | Glycerol | Glycerol | Glycerol | Glycerol | Glycerol | Glycerol | Glycerol | Glycerol | Glycerol | Glycerol | Glycerol | Glycerol | Glycerol | Glycerol | Glycerol | Glycerol | Glycerol | Glycerol | Glycerol | Glycerol | Glycerol | Glycerol | Glycerol | Glycerol | Glycerol | Glycerol | Glycerol | Glycerol | Glycerol | Glycerol | Glycerol | Glycerol | Glycerol | Glycerol | Glycerol | Glycerol | Glycerol | Glycerol | Glycerol | Glycerol | Glycerol | Reagent | Glycerol | Glycerol | Glycerol | Glycerol | Glycerol | Glycerol | Glycerol | Glycerol | Glycerol | Glycerol | Glycerol | Glycerol | Glycerol | Glycerol | Glycerol
| Wt % | 9 | 0.0512 | 0.0512 | 0.0512 | 0.0512 | 0.0512 | 0.0506 | 0.0506 | 0.0506 | 0.0506 | 0.0506 | 0.04993 | 0.04993 | 0.04993 | 0.04993 | 0.04993 | 0.05025 | 0.05025 | 0.05025 | 0.05025 | 0.05025 | 0.05052 | 0.05052 | 0.05052 | 0.05052 | 0.05052 | 0.05039 | 0.05039 | 0.05039 | 0.05039 | 0.05039 | 0.050492 | 0.050492 | 0.050492 | 0.050492 | 0.050492 | 0.049958 | 0.049958 | 0.049958 | 0.049958 | 0.049958 | 0.00994 | 0.00994 | 0.00994 | 0.00994 | 0.00994 | 0.00994 | 0.00994 | 0.00994 | 0.00994 | 0.00994 | 0.00994 | 0.00994 | 0.00994 | 0.00994 | 0.00994 | 0.00994 | 0.00994 | 0.00994 | 0.00994 | 0.00994 | 0.00994 | 0.00994 | 0.00994 | 0.00994 | 0.00994 | 0.00994 | 0.00994 | 0.00994 | 0.00994 | 0.00994 | 0.01 | 0.01 | 0.01 | 0.01 | 0.01 | Wt % | 0.0512 | 0.0506 | 0.04993 | 0.05025 | 0.05052 | 0.05039 | 0.050492 | 0.049958 | 0.00994 | 0.00994 | 0.00994 | 0.00994 | 0.00994 | 0.00994 | 0.01
| Solvent | 10 | Water | Water | Water | Water | Water | Water | Water | Water | Water | Water | Water | Water | Water | Water | Water | Water | Water | Water | Water | Water | Water | Water | Water | Water | Water | Water | Water | Water | Water | Water | Water | Water | Water | Water | Water | Water | Water | Water | Water | Water | Water | Water | Water | Water | Water | Water | Water | Water | Water | Water | Water | Water | Water | Water | Water | Water | Water | Water | Water | Water | Water | Water | Water | Water | Water | Water | Water | Water | Water | Water | Water | Water | Water | Water | Water | Solvent | Water | Water | Water | Water | Water | Water | Water | Water | Water | Water | Water | Water | Water | Water | Water
| Solution Mass | 11 | 29.6941 | 29.6941 | 29.6941 | 29.6941 | 29.6941 | 29.5264 | 29.5264 | 29.5264 | 29.5264 | 29.5264 | 29.3265 | 29.3265 | 29.3265 | 29.3265 | 29.3265 | 29.4992 | 29.4992 | 29.4992 | 29.4992 | 29.4992 | 29.6958 | 29.6958 | 29.6958 | 29.6958 | 29.6958 | 29.7971 | 29.7971 | 29.7971 | 29.7971 | 29.7971 | 29.701 | 29.701 | 29.701 | 29.701 | 29.701 | 29.7052 | 29.7052 | 29.7052 | 29.7052 | 29.7052 | 29.6985 | 29.6985 | 29.6985 | 29.6985 | 29.6985 | 29.6985 | 29.6985 | 29.6985 | 29.6985 | 29.6985 | 29.6985 | 29.6985 | 29.6985 | 29.6985 | 29.6985 | 29.6985 | 29.6985 | 29.6985 | 29.6985 | 29.6985 | 29.6985 | 29.6985 | 29.6985 | 29.6985 | 29.6985 | 29.6985 | 29.6985 | 29.6985 | 29.6985 | 29.6985 | 178 | 178 | 178 | 178 | 178 | Solution Mass | 29.6941 | 29.5264 | 29.3265 | 29.4992 | 29.6958 | 29.7971 | 29.701 | 29.7052 | 29.6985 | 29.6985 | 29.6985 | 29.6985 | 29.6985 | 29.6985 | 178
| Solution Density | 12 | 1 | 1 | 1 | 1 | 1 | 1 | 1 | 1 | 1 | 1 | 1 | 1 | 1 | 1 | 1 | 1 | 1 | 1 | 1 | 1 | 1 | 1 | 1 | 1 | 1 | 1 | 1 | 1 | 1 | 1 | 1 | 1 | 1 | 1 | 1 | 1 | 1 | 1 | 1 | 1 | 1 | 1 | 1 | 1 | 1 | 1 | 1 | 1 | 1 | 1 | 1 | 1 | 1 | 1 | 1 | 1 | 1 | 1 | 1 | 1 | 1 | 1 | 1 | 1 | 1 | 1 | 1 | 1 | 1 | 1 | 1 | 1 | 1 | 1 | 1 | Solution Density | 1 | 1 | 1 | 1 | 1 | 1 | 1 | 1 | 1 | 1 | 1 | 1 | 1 | 1 | 1
| Cat. Mass | 13 | 0.322 | 0.322 | 0.322 | 0.322 | 0.322 | 0.3225 | 0.3225 | 0.3225 | 0.3225 | 0.3225 | 0.3215 | 0.3215 | 0.3215 | 0.3215 | 0.3215 | 0.3229 | 0.3229 | 0.3229 | 0.3229 | 0.3229 | 0.3217 | 0.3217 | 0.3217 | 0.3217 | 0.3217 | 0.3225 | 0.3225 | 0.3225 | 0.3225 | 0.3225 | 0.3212 | 0.3212 | 0.3212 | 0.3212 | 0.3212 | 0.3201 | 0.3201 | 0.3201 | 0.3201 | 0.3201 | 0.3211 | 0.3211 | 0.3211 | 0.3211 | 0.3211 | 0.3205 | 0.3205 | 0.3205 | 0.3205 | 0.3205 | 0.3211 | 0.3211 | 0.3211 | 0.3211 | 0.3211 | 0.321 | 0.321 | 0.321 | 0.321 | 0.321 | 0.3207 | 0.3207 | 0.3207 | 0.3207 | 0.3207 | 0 | 0 | 0 | 0 | 0 | 0.3 | 0.3 | 0.3 | 0.3 | 0.3 | Cat. Mass | 0.322 | 0.3225 | 0.3215 | 0.3229 | 0.3217 | 0.3225 | 0.3212 | 0.3201 | 0.3211 | 0.3205 | 0.3211 | 0.321 | 0.3207 | 0 | 0.3
| feed mobile_RI | 14 | 14626.2 | 14626.2 | 14626.2 | 14626.2 | 14626.2 | 14650.4 | 14650.4 | 14650.4 | 14650.4 | 14650.4 | 14359 | 14359 | 14359 | 14359 | 14359 | 13934.5 | 13934.5 | 13934.5 | 13934.5 | 13934.5 | 13699.2 | 13699.2 | 13699.2 | 13699.2 | 13699.2 | 13857.6 | 13857.6 | 13857.6 | 13857.6 | 13857.6 | 13966 | 13966 | 13966 | 13966 | 13966 | 13884.2 | 13884.2 | 13884.2 | 13884.2 | 13884.2 | 16940.67 | 16940.67 | 16940.67 | 16940.67 | 16940.67 | 14980.6 | 14980.6 | 14980.6 | 14980.6 | 14980.6 | 14909 | 14909 | 14909 | 14909 | 14909 | 15026.8 | 15026.8 | 15026.8 | 15026.8 | 15026.8 | 14910.4 | 14910.4 | 14910.4 | 14910.4 | 14910.4 | #DIV/0! | #DIV/0! | #DIV/0! | #DIV/0! | #DIV/0! | 16468 | 16468 | 16468 | 16468 | 16468 | feed mobile_RI | 14626.2 | 14650.4 | 14359 | 13934.5 | 13699.2 | 13857.6 | 13966 | 13884.2 | 16940.67 | 14980.6 | 14909 | 15026.8 | 14910.4 | #DIV/0! | 16468
| feed glycerol_RI | 15 | 873874.8 | 873874.8 | 873874.8 | 873874.8 | 873874.8 | 865421.4 | 865421.4 | 865421.4 | 865421.4 | 865421.4 | 850288.8 | 850288.8 | 850288.8 | 850288.8 | 850288.8 | 828327.6 | 828327.6 | 828327.6 | 828327.6 | 828327.6 | 824530 | 824530 | 824530 | 824530 | 824530 | 836023.4 | 836023.4 | 836023.4 | 836023.4 | 836023.4 | 885865 | 885865 | 885865 | 885865 | 885865 | 957842 | 957842 | 957842 | 957842 | 957842 | 267023.7 | 267023.7 | 267023.7 | 267023.7 | 267023.7 | 239892.6 | 239892.6 | 239892.6 | 239892.6 | 239892.6 | 242098.8 | 242098.8 | 242098.8 | 242098.8 | 242098.8 | 254035.6 | 254035.6 | 254035.6 | 254035.6 | 254035.6 | 243848 | 243848 | 243848 | 243848 | 243848 | #DIV/0! | #DIV/0! | #DIV/0! | #DIV/0! | #DIV/0! | 267680.4 | 267680.4 | 267680.4 | 267680.4 | 267680.4 | feed glycerol_RI | 873874.8 | 865421.4 | 850288.8 | 828327.6 | 824530 | 836023.4 | 885865 | 957842 | 267023.7 | 239892.6 | 242098.8 | 254035.6 | 243848 | #DIV/0! | 267680.4
| Injection Time | 16 | 35 | 35 | 35 | 35 | 35 | 35 | 35 | 35 | 35 | 35 | 35 | 35 | 35 | 35 | 35 | 35 | 35 | 35 | 35 | 35 | 35 | 35 | 35 | 35 | 35 | 35 | 35 | 35 | 35 | 35 | 35 | 35 | 35 | 35 | 35 | 35 | 35 | 35 | 35 | 35 | 35 | 35 | 35 | 35 | 35 | 35 | 35 | 35 | 35 | 35 | 35 | 35 | 35 | 35 | 35 | 35 | 35 | 35 | 35 | 35 | 35 | 35 | 35 | 35 | 35 | 35 | 35 | 35 | 35 | 35 | 35 | 35 | 35 | 35 | 35 | Injection Time | 35 | 35 | 35 | 35 | 35 | 35 | 35 | 35 | 35 | 35 | 35 | 35 | 35 | 35 | 35
| RI Peak Areas | ret. time (min) | [75 empty] | RI Peak Areas
| mobile phase | 6.21 | 14117 | 14062 | 14122 | 14038 | 14058 | 13826 | 13725 | 13644 | 13834 | 13626 | 13668 | 13474 | 13373 | 13772 | 13713 | 12801 | 12697 | 12737 | 12778 |  | 12757 | 12831 | 12807 | 12796 | 12854 | 12901 | 12946 | 12919 | 12978 | 12933 | 13152 | 13205 | 13165 | 13146 | 13116 | 12869 | 12982 | 12952 | 12967 | 13036 | 16984 | 17058 | 17051 | 17058 | 17051 | 14686 | 14771 | 14657 | 14598 | 14626 | 14571 | 14557 | 14627 | 14550 | 14564 | 14807 | 14845 | 14781 | 14788 | 14918 | 15008 | 15015 | 15001 | 15007 | 15035 | [5 empty] | 15974 | 16090 | 16060 | 16020 | 16002 | mobile phase | 14079.4 | 13731 | 13600 | 12753.25 | 12809 | 12935.4 | 13156.8 | 12961.2 | 17040.4 | 14667.6 | 14573.8 | 14827.8 | 15013.2 |  | 16029.2
| ??a | 8.5 | 1184 | 1171 | 1156 | 1213 | 1161 | 973 | 1034 | 1049 | 1071 | 1194 | 923 | 983 | 903 | 941 | 922 | 1770 | 1709 | 1589 | 1705 |  | 1374 | 1611 | 1647 | 1541 | 1515 | 1614 | 1794 | 1816 | 1717 | 1769 | 571 | 650 | 691 | 657 | 609 | 1171 | 1135 | 1143 | 1136 | 1208 | 881 | 960 | 794 | 960 | 794 | 1265 | 1326 | 1228 | 1290 | 1348 | 1769 | 1641 | 1735 | 1689 | 1771 | 1712 | 1693 | 1616 | 1719 | 1681 | [10 empty] | 1134 | 1257 | 1038 | 1229 | 1113 | ??a | 1177 | 1064.2 | 934.4 | 1693.25 | 1537.6 | 1742 | 635.6 | 1158.6 | 877.8 | 1291.4 | 1721 | 1684.2 |  |  | 1154.2
| ??1 | 10.833 | 848 | 917 | 777 | 982 | 942 | 1085 | 978 | 1042 | 1071 | 931 | 660 | 637 | 697 | 534 | 548 | 1045 | 949 | 1031 | 999 |  | 444 | 792 | 864 | 734 | 607 | 815 | 774 | 839 | 847 | 817 | 1630 | 1964 | 2090 | 1874 | 1900 | 1055 | 1092 | 672 | 595 | 1082 | 1775 | 1845 | 1784 | 1845 | 1784 | 1676 | 1655 | 1756 | 1711 | 1680 | 1630 | 1601 | 1630 | 1749 | 1688 | 3342 | 3512 | 3398 | 3358 | 3424 | 457 | 330 | 436 | 413 | 483 | [5 empty] | 681 | 642 | 885 | 859 | 938 | ??1 | 893.2 | 1021.4 | 615.2 | 1006 | 688.2 | 818.4 | 1891.6 | 899.2 | 1806.6 | 1695.6 | 1659.6 | 3406.8 | 423.8 |  | 801
| glycerol | 12.88 | 835802 | 836476 | 836158 | 824733 | 833669 | 829463 | 830116 | 829266 | 830231 | 829203 | 827790 | 829877 | 832236 | 832494 | 831389 | 675073 | 674439 | 676872 | 675673 |  | 726429 | 726616 | 726467 | 726407 | 727105 | 708458 | 707135 | 707197 | 709832 | 709392 | 757675 | 757526 | 757588 | 757553 | 756865 | 794356 | 794420 | 794440 | 794891 | 793693 | 237441 | 224423 | 224191 | 224423 | 224191 | 204863 | 204866 | 204672 | 204684 | 204691 | 187155 | 187687 | 187260 | 187465 | 187175 | 182262 | 182096 | 182191 | 182209 | 182551 | 226881 | 226871 | 226830 | 227109 | 227114 | [5 empty] | 219050 | 219159 | 219714 | 219654 | 219637 | glycerol | 833367.6 | 829655.8 | 830757.2 | 675514.25 | 726604.8 | 708402.8 | 757441.4 | 794360 | 226933.8 | 204755.2 | 187348.4 | 182261.8 | 226961 |  | 219442.8
| ethylene glycol | 15.63 | [45 empty] | 351 | 330 | 360 | 372 | 310 | 805 | 844 | 901 | 860 | 784 | 1096 | 1161 | 1088 | 1118 | 1088 | [10 empty] | 484 | 564 | 663 | 435 | 502 | ethylene glycol | [9 empty] | 344.6 | 838.8 | 1110.2 |  |  | 529.6
| 1,2-propanediol | 16.33 | 17976 | 17427 | 17329 | 17907 | 17499 | 13933 | 13922 | 14157 | 14191 | 14029 | 9932 | 10233 | 10088 | 10091 | 8896 | 42402 | 42242 | 42424 | 42200 |  | 53262 | 54327 | 53328 | 533369 | 54402 | 63369 | 63205 | 63385 | 63482 | 63416 | 12803 | 12814 | 12850 | 12523 | 12599 | 20070 | 20574 | 20171 | 17807 | 19669 | 4044 | 5429 | 4190 | 5429 | 4190 | 5103 | 5129 | 5077 | 5097 | 5021 | 9501 | 9891 | 9615 | 9721 | 9725 | 11329 | 11385 | 11466 | 11636 | 10788 | [10 empty] | 5406 | 5692 | 5489 | 5772 | 5602 | 1,2-propanediol | 17627.6 | 14046.4 | 9848 | 42317 | 149737.6 | 63371.4 | 12717.8 | 19658.2 | 4656.4 | 5085.4 | 9690.6 | 11320.8 |  |  | 5592.2
| 1,3-propanediol | 16.9 | [75 empty] | 1,3-propanediol
| 1-propanol | 17.28 | [75 empty] | 1-propanol
| methanol | 18.5 | [30 empty] | 1671 | 1418 | 1400 | 1354 | 1537 | [40 empty] | methanol | [6 empty] | 1476
| ethanol | 20.35 | [75 empty] | ethanol
| acetone | 20.55 | 412 | 590 | 574 | 421 | 468 | 536 | 458 | 379 | 426 | 574 | 262 | 346 | 215 | 211 | 206 | 2517 | 2693 | 2825 | 2909 | [6 empty] | 2016 | 1892 | 2310 | 1972 | 1887 | 352 | 348 | 326 | 394 | 380 | 930 | 897 | 867 | 860 | 999 | [10 empty] | 550 | 661 | 563 | 413 | 502 | 660 | 520 | 365 | 540 | 701 | [15 empty] | acetone | 493 | 474.6 | 248 | 2736 |  | 2015.4 | 360 | 910.6 |  |  | 537.8 | 557.2
| 2-propanol | 22.3 | 2509 | 1638 | 1900 | 1775 | 1945 | 1262 | 1723 | 1409 | 1689 | 2236 | 777 | 989 | 1474 | 819 | 1535 | 1069 | 1118 | 1087 | 887 | [6 empty] | 1680 | 1586 | 1587 | 1653 | 1667 | 283 | 305 | 365 | 723 | 438 | 703 | 753 | 830 | 835 | 857 | [10 empty] | 708 | 488 | 344 | 146 | 301 | 251 | 107 | 306 | 250 | 311 | [10 empty] | 211 | 190 | 369 | 259 | 285 | 2-propanol | 1953.4 | 1663.8 | 1118.8 | 1040.25 |  | 1634.6 | 422.8 | 795.6 |  |  | 397.4 | 245 |  |  | 262.8
| ??c | 26.254 | 3745 | 3811 | 3632 | 3656 | 3585 | 2619 | 2457 | 2458 | 2367 | 2500 | 1709 | 1804 | 1919 | 1620 | 1785 | 7417 | 7631 | 7121 | 7558 | [6 empty] | 10771 | 10662 | 10570 | 10837 | 10566 | 1963 | 1925 | 2265 | 1901 | 1979 | 3745 | 3895 | 3969 | 3980 | 3979 | [10 empty] | 713 | 732 | 712 | 689 | 718 | 736 | 661 | 591 | 518 | 582 | [10 empty] | 388 | 485 | 498 | 601 | 474 | ??c | 3685.8 | 2480.2 | 1767.4 | 7431.75 |  | 10681.2 | 2006.6 | 3913.6 |  |  | 712.8 | 617.6 |  |  | 489.2
| mols/L | RI | [75 empty] | mols/L
feed | glycerol_RI | 3 | 0.3115801 | 0.3115801 | 0.3115801 | 0.3115801 | 0.3115801 | 0.3087268 | 0.3087268 | 0.3087268 | 0.3087268 | 0.3087268 | 0.3036154 | 0.3036154 | 0.3036154 | 0.3036154 | 0.3036154 | 0.2961888 | 0.2961888 | 0.2961888 | 0.2961888 | 0.2961888 | 0.2949035 | 0.2949035 | 0.2949035 | 0.2949035 | 0.2949035 | 0.2987925 | 0.2987925 | 0.2987925 | 0.2987925 | 0.2987925 | 0.3156246 | 0.3156246 | 0.3156246 | 0.3156246 | 0.3156246 | 0.3398433 | 0.3398433 | 0.3398433 | 0.3398433 | 0.3398433 | 0.1014537 | 0.1014537 | 0.1014537 | 0.1014537 | 0.1014537 | 0.09167042 | 0.09167042 | 0.09167042 | 0.09167042 | 0.09167042 | 0.09246809 | 0.09246809 | 0.09246809 | 0.09246809 | 0.09246809 | 0.09677731 | 0.09677731 | 0.09677731 | 0.09677731 | 0.09677731 | 0.09310026 | 0.09310026 | 0.09310026 | 0.09310026 | 0.09310026 | #DIV/0! | #DIV/0! | #DIV/0! | #DIV/0! | #DIV/0! | 0.1016899 | 0.1016899 | 0.1016899 | 0.1016899 | 0.1016899 | glycerol_RI | 0.3115801 | 0.3087268 | 0.3036154 | 0.2961888 | 0.2949035 | 0.2987925 | 0.3156246 | 0.3398433 | 0.1014537 | 0.09167042 | 0.09246809 | 0.09677731 | 0.09310026 | #DIV/0! | 0.1016899
| mobile phase | [76 empty] | mobile phase
| ??a | [76 empty] | ??a
| ??1 | [76 empty] | ??1
| glycerol_RI | 3 | 0.2987176 | 0.2989456 | 0.298838 | 0.2949722 | 0.2979961 | 0.296573 | 0.296794 | 0.2965064 | 0.2968329 | 0.296485 | 0.2960069 | 0.2967131 | 0.2975113 | 0.2975986 | 0.2972247 | 0.2440504 | 0.2438335 | 0.2446659 | 0.2442557 |  | 0.2615865 | 0.2616502 | 0.2615994 | 0.261579 | 0.2618168 | 0.2554579 | 0.2550064 | 0.2550275 | 0.2559267 | 0.2557766 | 0.272223 | 0.2721723 | 0.2721934 | 0.2721815 | 0.2719475 | 0.2846797 | 0.2847014 | 0.2847082 | 0.2848611 | 0.2844548 | 0.09078355 | 0.08606595 | 0.08598174 | 0.08606595 | 0.08598174 | 0.07894965 | 0.07895075 | 0.07887999 | 0.07888437 | 0.07888692 | 0.07247572 | 0.07267068 | 0.0725142 | 0.07258932 | 0.07248305 | 0.07068119 | 0.07062027 | 0.07065514 | 0.07066174 | 0.07078726 | 0.0869578 | 0.08695418 | 0.0869393 | 0.0870405 | 0.08704232 | [5 empty] | 0.08411459 | 0.0841542 | 0.08435588 | 0.08433408 | 0.0843279 | glycerol_RI | 0.2978941 | 0.2966383 | 0.2970109 | 0.2442014 | 0.2616464 | 0.255439 | 0.2721435 | 0.284681 | 0.08697696 | 0.07891034 | 0.07254659 | 0.07068112 | 0.08698682 |  | 0.08425733
| ethylene glycol_RI | 2 | [45 empty] | 0.0003486288 | 0.0003299111 | 0.0003566142 | 0.0003672287 | 0.0003119675 | 0.0007325187 | 0.0007641833 | 0.0008101873 | 0.0007771289 | 0.0007154019 | 0.0009653709 | 0.001016426 | 0.0009590654 | 0.0009826861 | 0.0009590654 | [10 empty] | 0.0004647074 | 0.0005328491 | 0.0006157842 | 0.0004223906 | 0.0004801366 | ethylene glycol_RI | [9 empty] | 0.0003429372 | 0.0007599704 | 0.0009765512 |  |  | 0.0005036823
| 1,2-propanediol_RI | 3 | 0.01073882 | 0.01046833 | 0.01041989 | 0.01070491 | 0.01050389 | 0.008708673 | 0.008703018 | 0.008823662 | 0.008841088 | 0.008757994 | 0.006592392 | 0.006756275 | 0.006677436 | 0.006679069 | 0.006021361 | 0.02175124 | 0.02168371 | 0.02176052 | 0.02166598 |  | 0.02623818 | 0.02666892 | 0.02626492 | 0.1745426 | 0.0266992 | 0.03026889 | 0.03020444 | 0.03027517 | 0.03031327 | 0.03028735 | 0.008123449 | 0.008129189 | 0.008147968 | 0.007977044 | 0.00801684 | 0.0117575 | 0.0119998 | 0.01180614 | 0.01065571 | 0.01156395 | 0.003148443 | 0.004011404 | 0.003241635 | 0.004011404 | 0.003241635 | 0.003812209 | 0.003828177 | 0.003796227 | 0.003808522 | 0.003761754 | 0.006356181 | 0.006570001 | 0.00641884 | 0.006476985 | 0.006479177 | 0.007346 | 0.007375852 | 0.007418985 | 0.007509335 | 0.007056234 | [10 empty] | 0.003997421 | 0.004170556 | 0.00404783 | 0.004218706 | 0.004116243 | 1,2-propanediol_RI | 0.01056734 | 0.008766927 | 0.0065465 | 0.02171537 | 0.06139735 | 0.03026983 | 0.008078961 | 0.01155872 | 0.003535598 | 0.003801392 | 0.006460321 | 0.007341627 |  |  | 0.00411032
| 1,3-propanediol_RI | 3 | [75 empty] | 1,3-propanediol_RI
| 1-propanol_RI | 3 | [75 empty] | 1-propanol_RI
| methanol_RI | 1 | [30 empty] | 0.02281465 | 0.02015456 | 0.01996106 | 0.01946378 | 0.02141908 | [40 empty] | methanol_RI | [6 empty] | 0.020774
| ethanol_RI | 2 | [75 empty] | ethanol_RI
| acetone_RI | 3 | 0.001174656 | 0.001603041 | 0.001565331 | 0.001196841 | 0.0013117 | 0.001475196 | 0.001287397 | 0.001092739 | 0.001209139 | 0.001565331 | 0.0007937563 | 0.001009859 | 0.0006688712 | 0.0006580829 | 0.0006445587 | 0.005629369 | 0.005968638 | 0.006221133 | 0.006380985 | [6 empty] | 0.004645128 | 0.004396698 | 0.005226227 | 0.004557217 | 0.004386636 | 0.001025004 | 0.001014911 | 0.0009591153 | 0.001130088 | 0.001095235 | 0.002377192 | 0.002303979 | 0.002237108 | 0.00222146 | 0.002529165 | [10 empty] | 0.0015085 | 0.001768781 | 0.001539324 | 0.001177124 | 0.001393819 | 0.001766464 | 0.00143699 | 0.001057701 | 0.001484723 | 0.001861091 | [15 empty] | acetone_RI | 0.001372156 | 0.001327701 | 0.0007568972 | 0.006051069 |  | 0.004643931 | 0.001045144 | 0.002334194 |  |  | 0.001479484 | 0.001525584
| 2-propanol_RI | 3 | 0.002960205 | 0.00201925 | 0.002306743 | 0.002170127 | 0.002355695 | 0.001598045 | 0.002113006 | 0.001764075 | 0.002075562 | 0.002669566 | 0.001034248 | 0.001284159 | 0.001836911 | 0.001084264 | 0.001904964 | 0.00137697 | 0.00143346 | 0.001397752 | 0.00116469 | [6 empty] | 0.002065637 | 0.001961648 | 0.001962757 | 0.002035831 | 0.002051292 | 0.0004179498 | 0.000446984 | 0.0005251215 | 0.0009695291 | 0.0006184343 | 0.0009454346 | 0.001005543 | 0.001097319 | 0.001103248 | 0.001129289 | [10 empty] | 0.0009514648 | 0.0006814104 | 0.0004979358 | 0.0002308163 | 0.0004417216 | 0.0003752957 | 0.0001746567 | 0.0004482985 | 0.0003739541 | 0.0004548644 | [10 empty] | 0.0003211736 | 0.0002923451 | 0.0005302812 | 0.0003860091 | 0.0004205986 | 2-propanol_RI | 0.00236482 | 0.002047759 | 0.001434381 | 0.001343701 |  | 0.00201549 | 0.0005991462 | 0.001056431 |  |  | 0.0005667537 | 0.0003672376 |  |  | 0.000391086
| ??c | [76 empty] | ??c
| Conversion |  | 4.128% | 4.055% | 4.09% | 5.33% | 4.36% | 3.937% | 3.865% | 3.958% | 3.853% | 3.965% | 2.506% | 2.273% | 2.01% | 1.982% | 2.105% | 17.6% | 17.68% | 17.4% | 17.53% | #VALUE! | 11.3% | 11.28% | 11.29% | 11.3% | 11.22% | 14.5% | 14.65% | 14.65% | 14.35% | 14.4% | 13.75% | 13.77% | 13.76% | 13.76% | 13.84% | 16.23% | 16.23% | 16.22% | 16.18% | 16.3% | 10.52% | 15.17% | 15.25% | 15.17% | 15.25% | 13.88% | 13.88% | 13.95% | 13.95% | 13.95% | 21.62% | 21.41% | 21.58% | 21.5% | 21.61% | 26.97% | 27.03% | 26.99% | 26.99% | 26.86% | 6.598% | 6.602% | 6.618% | 6.509% | 6.507% | #DIV/0! | #DIV/0! | #DIV/0! | #DIV/0! | #DIV/0! | 17.28% | 17.24% | 17.05% | 17.07% | 17.07% | Conversion | 0.04392448 | 0.03915626 | 0.02175286 | 0.1755213 | 0.1127729 | 0.1450955 | 0.137762 | 0.1623169 | 0.1426934 | 0.1391952 | 0.2154419 | 0.2696519 | 0.06566506 | #DIV/0! | 0.1714284
| C-balance |  | 100.6% | 100.5% | 100.5% | 99.19% | 100.2% | 99.88% | 100.1% | 99.83% | 100.1% | 100.2% | 100.3% | 100.7% | 101% | 100.8% | 100.7% | 92.11% | 92.14% | 92.52% | 92.33% | 0% | 97.6% | 97.77% | 97.61% | 147.9% | 97.83% | 97.87% | 97.58% | 97.89% | 98.01% | 97.89% | 91.69% | 91.4% | 91.4% | 91.48% | 91.51% | 88.21% | 88.28% | 88.23% | 87.94% | 88.18% | 92.59% | 88.79% | 87.94% | 88.79% | 87.94% | 90.54% | 90.54% | 90.45% | 90.47% | 90.39% | 88.44% | 88.9% | 88.15% | 87.59% | 87.89% | 83.5% | 82.96% | 82.89% | 83.37% | 83.49% | 93.4% | 93.4% | 93.38% | 93.49% | 93.49% | #DIV/0! | #DIV/0! | #DIV/0! | #DIV/0! | #DIV/0! | 87.27% | 87.49% | 87.86% | 87.74% | 87.7% | C-balance | 100.2% | 100% | 100.7% | 92.28% | 109.5% | 97.85% | 91.5% | 88.17% | 89.22% | 90.48% | 88.2% | 83.25% | 93.43% | #DIV/0! | 87.61%
| 1,2-propanediol |  | 72.2% | 74.29% | 72.91% | 76.07% | 74.12% | 73.92% | 71.91% | 75.54% | 72.91% | 67.41% | 78.29% | 74.65% | 72.71% | 79.31% | 70.25% | 75.64% | 74.55% | 74.07% | 74.17% |  | 100% | 100% | 100% | 100% | 100% | 81.85% | 82.61% | 80.81% | 82.14% | 82.47% | 47.31% | 49.84% | 50.03% | 48.16% | 47.52% | 77.97% | 78.38% | 77.98% | 76.22% | 75.97% | 100% | 100% | 100% | 100% | 100% | 94.25% | 94.57% | 94.11% | 93.96% | 94.76% | 68.31% | 68.94% | 71.35% | 77.08% | 73.7% | 72.51% | 76.31% | 77.57% | 74.92% | 70.48% | [10 empty] | 86.37% | 86.56% | 81.14% | 86.34% | 84.75% | 1,2-propanediol | 0.7387518 | 0.7220101 | 0.749218 | 0.7459727 | 1 | 0.8196708 | 0.4852836 | 0.7731924 | 1 | 0.9432695 | 0.7167617 | 0.7426675 |  |  | 0.8497323
| 2-propanol |  | 19.9% | 14.33% | 16.14% | 15.42% | 16.62% | 13.56% | 17.46% | 15.1% | 17.12% | 20.55% | 12.28% | 14.19% | 20% | 12.88% | 22.23% | 4.788% | 4.928% | 4.758% | 3.987% | [6 empty] | 5.586% | 5.365% | 5.239% | 5.516% | 5.586% | 2.434% | 2.741% | 3.224% | 5.853% | 3.666% | 6.269% | 6.568% | 7.248% | 7.891% | 7.419% | [10 empty] | 10.23% | 7.15% | 5.535% | 2.747% | 5.024% | 3.704% | 1.807% | 4.687% | 3.731% | 4.543% | [10 empty] | 6.939% | 6.068% | 10.63% | 7.9% | 8.66% | 2-propanol | 0.1653221 | 0.1686455 | 0.1641585 | 0.04615921 |  | 0.05457705 | 0.03598926 | 0.07066739 |  |  | 0.06288036 | 0.03714919 |  |  | 0.08084977
| acetone |  | 7.898% | 11.38% | 10.95% | 8.505% | 9.256% | 12.52% | 10.64% | 9.355% | 9.972% | 12.05% | 9.427% | 11.16% | 7.284% | 7.814% | 7.52% | 19.58% | 20.52% | 21.18% | 21.84% | [6 empty] | 12.56% | 12.03% | 13.95% | 12.35% | 11.94% | 5.969% | 6.223% | 5.889% | 6.822% | 6.492% | 15.76% | 15.05% | 14.78% | 15.89% | 16.61% | [10 empty] | 16.21% | 18.56% | 17.11% | 14.01% | 15.85% | 17.44% | 14.87% | 11.06% | 14.81% | 18.59% | [15 empty] | acetone | 0.09592604 | 0.1093443 | 0.08662353 | 0.2078681 |  | 0.1257521 | 0.06277926 | 0.1561402 |  |  | 0.1641463 | 0.1543257
| ethylene glycol | [46 empty] | 5.746% | 5.433% | 5.894% | 6.04% | 5.239% | 5.248% | 5.346% | 6.004% | 6.165% | 5.425% | 6.352% | 7.011% | 6.685% | 6.536% | 6.386% | [10 empty] | 6.694% | 7.373% | 8.229% | 5.763% | 6.59% | ethylene glycol | [9 empty] | 0.05673048 | 0.05621163 | 0.0658576 |  |  | 0.06941797
| methanol | [31 empty] | 44.29% | 41.19% | 40.86% | 39.17% | 42.32% | [40 empty] | methanol | [6 empty] | 0.4159479
| 1,3-propanediol | [76 empty] | 1,3-propanediol
| 1-propanol | [76 empty] | 1-propanol
| ethanol | [76 empty] | ethanol

## Eth50
.
| Reaction Conditions |  | R50-C-2 |  |  |  |  | R50-C-4 |  |  |  |  | R50-C-5
| Condition # |  | 48 | 48 | 48 | 48 | 48 | 50 | 50 | 50 | 50 | 50 | 51 | 51 | 51 | 51 | 51 |  | 48 | 51 | 50
| Injection # |  | 1 | 2 | 3 | 4 | 5 | 1 | 2 | 3 | 4 | 5 | 1 | 2 | 3 | 4 | 5
| Ignore=0 |  | 1 | 1 | 1 | 1 | 1 | 1 | 1 | 1 | 1 | 1 | 1 | 1 | 1 | 1 | 1
| Filtered Group |  | 48 | 48 | 48 | 48 | 48 | 50 | 50 | 50 | 50 | 50 | 51 | 51 | 51 | 51 | 51 | Averages | 48 | 51 | 50
| Date Run | 2 | 2018-08-08 | 2018-08-08 | 2018-08-08 | 2018-08-08 | 2018-08-08 | 2018-08-05 | 2018-08-05 | 2018-08-05 | 2018-08-05 | 2018-08-05 | 2018-08-09 | 2018-08-09 | 2018-08-09 | 2018-08-09 | 2018-08-09 | Date Run | 2018-08-08 | 2018-08-09 | 2018-08-05
| Run Name | 3 | R50-C-2 | R50-C-2 | R50-C-2 | R50-C-2 | R50-C-2 | R50-C-4 | R50-C-4 | R50-C-4 | R50-C-4 | R50-C-4 | R50-C-5 | R50-C-5 | R50-C-5 | R50-C-5 | R50-C-5 | Run Name | R50-C-2 | R50-C-5 | R50-C-4
| Run Time | 4 | 4.5 | 4.5 | 4.5 | 4.5 | 4.5 | 30 | 30 | 30 | 30 | 30 | 12 | 12 | 12 | 12 | 12 | Run Time | 4.5 | 12 | 30
| Reactor Size | 5 | 50 | 50 | 50 | 50 | 50 | 50 | 50 | 50 | 50 | 50 | 50 | 50 | 50 | 50 | 50 | Reactor Size | 50 | 50 | 50
| Temp | 6 | 200 | 200 | 200 | 200 | 200 | 200 | 200 | 200 | 200 | 200 | 200 | 200 | 200 | 200 | 200 | Temp | 200 | 200 | 200
| Pressure (H2) | 7 | 40 | 40 | 40 | 40 | 40 | 40 | 40 | 40 | 40 | 40 | 40 | 40 | 40 | 40 | 40 | Pressure (H2) | 40 | 40 | 40
| Reagent | 8 | Ethanol | Ethanol | Ethanol | Ethanol | Ethanol | Ethanol | Ethanol | Ethanol | Ethanol | Ethanol | Ethanol | Ethanol | Ethanol | Ethanol | Ethanol | Reagent | Ethanol | Ethanol | Ethanol
| Wt % | 9 | 0.01 | 0.01 | 0.01 | 0.01 | 0.01 | 0.01 | 0.01 | 0.01 | 0.01 | 0.01 | 0.01 | 0.01 | 0.01 | 0.01 | 0.01 | Wt % | 0.01 | 0.01 | 0.01
| Solvent | 10 | Water | Water | Water | Water | Water | Water | Water | Water | Water | Water | Water | Water | Water | Water | Water | Solvent | Water | Water | Water
| Solution Mass | 11 | 178 | 178 | 178 | 178 | 178 | 178 | 178 | 178 | 178 | 178 | 178 | 178 | 178 | 178 | 178 | Solution Mass | 178 | 178 | 178
| Solution Density | 12 | 1 | 1 | 1 | 1 | 1 | 1 | 1 | 1 | 1 | 1 | 1 | 1 | 1 | 1 | 1 | Solution Density | 1 | 1 | 1
| Cat. Mass | 13 | 0.3 | 0.3 | 0.3 | 0.3 | 0.3 | 0.3 | 0.3 | 0.3 | 0.3 | 0.3 | 0.3 | 0.3 | 0.3 | 0.3 | 0.3 | Cat. Mass | 0.3 | 0.3 | 0.3
| feed mobile_RI | 14 | 16483.4 | 16483.4 | 16483.4 | 16483.4 | 16483.4 | 16493.2 | 16493.2 | 16493.2 | 16493.2 | 16493.2 | 16481.4 | 16481.4 | 16481.4 | 16481.4 | 16481.4 | feed mobile_RI | 16483.4 | 16481.4 | 16493.2
| feed glycerol_RI | 15 | 115549.4 | 115549.4 | 115549.4 | 115549.4 | 115549.4 | 106822 | 106822 | 106822 | 106822 | 106822 | 116154.6 | 116154.6 | 116154.6 | 116154.6 | 116154.6 | feed glycerol_RI | 115549.4 | 116154.6 | 106822
| Injection Time | 16 | 35 | 35 | 35 | 35 | 35 | 35 | 35 | 35 | 35 | 35 | 35 | 35 | 35 | 35 | 35 | Injection Time | 35 | 35 | 35
| RI Peak Areas | ret. time (min) | [15 empty] | RI Peak Areas
| mobile phase | 6.21 | 16156 | 16137 | 16089 | 16238 | 16124 | 15994 | 16032 | 16009 | 16046 | 16026 | 15041 | 14959 | 14932 | 15012 | 15266 | mobile phase | 16148.8 | 15042 | 16021.4
| ??a | 8.5 | 1120 | 1058 | 1037 | 1044 | 1012 | 2041 | 2089 | 2103 | 2076 | 2119 | 4963 | 5058 | 5069 | 4835 | 5022 | ??a | 1054.2 | 4989.4 | 2085.6
| ??1 | 10.833 | [5 empty] | 378 | 258 | 210 | 176 | 193 | 381 | 278 | 417 | 357 | 263 | ??1 |  | 339.2 | 243
| glycerol | 12.88 | [15 empty] | glycerol
| ethylene glycol | 15.63 | 2326 | 2234 | 2235 | 2262 | 2329 | 2063 | 1857 | 1958 | 2062 | 2121 | 2021 | 2127 | 2148 | 2211 | 2072 | ethylene glycol | 2277.2 | 2115.8 | 2012.2
| 1,2-propanediol | 16.33 | [15 empty] | 1,2-propanediol
| 1,3-propanediol | 16.9 | [15 empty] | 1,3-propanediol
| 1-propanol | 17.28 | [5 empty] | 460 | 306 | 365 | 578 | 371 | 497 | 461 | 389 | 447 | 501 | 1-propanol |  | 459 | 416
| methanol | 18.5 | 205 | 244 | 297 | [12 empty] | methanol | 248.6667 | 249 | 249
| ethanol | 20.35 | 36087 | 36143 | 35621 | 36061 | 36141 | 30522 | 30331 | 30661 | 30685 | 30421 | [5 empty] | ethanol | 36010.6 | 9056 | 3055
| acetone | 20.55 | [15 empty] | acetone
| 2-propanol | 22.3 | [15 empty] | 2-propanol
| ??c | 26.254 | [15 empty] | ??c
| mols/L | RI | [15 empty] | mols/L
feed | ethanol_RI | 2 | 0.1562271 | 0.1562271 | 0.1562271 | 0.1562271 | 0.1562271 | 0.1459266 | 0.1459266 | 0.1459266 | 0.1459266 | 0.1459266 | 0.1569375 | 0.1569375 | 0.1569375 | 0.1569375 | 0.1569375 | ethanol_RI | 0.1562271 | 0.1569375 | 0.1459266
| mobile phase | [16 empty] | mobile phase
| ??a | [16 empty] | ??a
| ??1 | [16 empty] | ??1
| glycerol_RI | 3 | [15 empty] | glycerol_RI
| ethylene glycol_RI | 2 | 0.001892407 | 0.001825312 | 0.001826043 | 0.001845762 | 0.00189459 | 0.001699816 | 0.001547159 | 0.001622217 | 0.001699079 | 0.001742501 | 0.001668828 | 0.001746909 | 0.001762329 | 0.001808493 | 0.001706448 | ethylene glycol_RI | 0.001856853 | 0.001738679 | 0.001662326
| 1,2-propanediol_RI | 3 | [15 empty] | 1,2-propanediol_RI
| 1,3-propanediol_RI | 3 | [15 empty] | 1,3-propanediol_RI
| 1-propanol_RI | 3 | [5 empty] | 0.0001516041 | 9.870908e-05 | 0.0001188389 | 0.000192797 | 0.0001208961 | 0.0001644667 | 0.0001519511 | 0.0001270781 | 0.0001470975 | 0.0001658603 | 1-propanol_RI |  | 0.0001512572 | 0.0001363793
| methanol_RI | 1 | 0.004678715 | 0.005336312 | 0.006190187 | [12 empty] | methanol_RI | 0.005413202 | 0.00541868 | 0.00541868
| ethanol_RI | 2 | 0.05685942 | 0.05693605 | 0.05622119 | 0.05682384 | 0.05693331 | 0.04916203 | 0.04889473 | 0.04935642 | 0.04938997 | 0.04902071 | [5 empty] | ethanol_RI | 0.05675486 | 0.01711369 | 0.006660046
| acetone_RI | 3 | [15 empty] | acetone_RI
| 2-propanol_RI | 3 | [15 empty] | 2-propanol_RI
| ??c | [16 empty] | ??c
| Conversion |  | 63.6% | 63.56% | 64.01% | 63.63% | 63.56% | 66.31% | 66.49% | 66.18% | 66.15% | 66.41% | #VALUE! | #VALUE! | #VALUE! | #VALUE! | #VALUE! | Conversion | 63.67% | 89.1% | 95.44%
| C-balance |  | 39.1% | 39.32% | 39.14% | 37.55% | 37.66% | 35.01% | 34.67% | 35.06% | 35.21% | 34.91% | 1.221% | 1.258% | 1.244% | 1.293% | 1.246% | C-balance | 39.25% | 13.88% | 7.7%
| ethylene glycol |  | 44.72% | 3.052% | 3.067% | 3.234% | 3.312% | 3.421% | 3.133% | 3.248% | 3.387% | 3.504% | [5 empty] | ethylene glycol | 0.03028219 | 0.07979767 | 0.1479427
| methanol |  | 55.28% | 4.461% | 5.198% | [12 empty] | methanol | 0.04414017 | 0.1243467 | 0.2411243
| 1-propanol | [6 empty] | 0.4577% | 0.2998% | 0.3569% | 0.5766% | 0.3646% | [5 empty] | 1-propanol |  | 0.01041306 | 0.01820611
| 1,2-propanediol | [16 empty] | 1,2-propanediol
| 1,3-propanediol | [16 empty] | 1,3-propanediol
| acetone | [16 empty] | acetone
| 2-propanol | [16 empty] | 2-propanol

## Gly300
.
| Reaction Conditions |  | R300-A-1-S1 | R300-A-1-S1 | R300-A-1-S1 | R300-A-1-S1 | R300-A-1-S1 | R300-A-1-S2 | R300-A-1-S2 | R300-A-1-S2 | R300-A-1-S2 | R300-A-1-S2 | R300-A-1-S3 | R300-A-1-S3 | R300-A-1-S3 | R300-A-1-S3 | R300-A-1-S3 | R300-A-1-S4 | R300-A-1-S4 | R300-A-1-S4 | R300-A-1-S4 | R300-A-1-S4 | R300-A-1-S5 | R300-A-1-S5 | R300-A-1-S5 | R300-A-1-S5 | R300-A-1-S5 | R300-A-1-S6 | R300-A-1-S6 | R300-A-1-S6 | R300-A-1-S6 | R300-A-1-S6 | R300-A-1-S7 | R300-A-1-S7 | R300-A-1-S7 | R300-A-1-S7 | R300-A-1-S7 | R300-A-1-S8 | R300-A-1-S8 | R300-A-1-S8 | R300-A-1-S8 | R300-A-1-S8 | R300-B-1-S1 | R300-B-1-S1 | R300-B-1-S1 | R300-B-1-S1 | R300-B-1-S1 | R300-B-1-S2 | R300-B-1-S2 | R300-B-1-S2 | R300-B-1-S2 | R300-B-1-S2 | R300-B-1-S3 | R300-B-1-S3 | R300-B-1-S3 | R300-B-1-S3 | R300-B-1-S3 | R300-B-1-S4 | R300-B-1-S4 | R300-B-1-S4 | R300-B-1-S4 | R300-B-1-S4 | R300-B-1-S5 | R300-B-1-S5 | R300-B-1-S5 | R300-B-1-S5 | R300-B-1-S5 | R300-B-1-S7 | R300-B-1-S7 | R300-B-1-S7 | R300-B-1-S7 | R300-B-1-S7 | R300-B-1-S8 | R300-B-1-S8 | R300-B-1-S8 | R300-B-1-S8 | R300-B-1-S8 | R300-B-1-Ret | R300-B-1-Ret | R300-B-1-Ret | R300-B-1-Ret | R300-B-1-Ret | Gly-C-1-S1 | Gly-C-1-S1 | Gly-C-1-S1 | Gly-C-1-S1 | Gly-C-1-S1 | Gly-C-1-S2 | Gly-C-1-S2 | Gly-C-1-S2 | Gly-C-1-S2 | Gly-C-1-S2 | Gly-C-1-S3 | Gly-C-1-S3 | Gly-C-1-S3 | Gly-C-1-S3 | Gly-C-1-S3 | Gly-C-1-S4 | Gly-C-1-S4 | Gly-C-1-S4 | Gly-C-1-S4 | Gly-C-1-S4 | Gly-C-1-S5 | Gly-C-1-S5 | Gly-C-1-S5 | Gly-C-1-S5 | Gly-C-1-S5 | Gly-C-1-S6 | Gly-C-1-S6 | Gly-C-1-S6 | Gly-C-1-S6 | Gly-C-1-S6 | Gly-C-1-S7 | Gly-C-1-S7 | Gly-C-1-S7 | Gly-C-1-S7 | Gly-C-1-S7 | Gly-C-1-S8 | Gly-C-1-S8 | Gly-C-1-S8 | Gly-C-1-S8 | Gly-C-1-S8 | Gly-C-1-Ret | Gly-C-1-Ret | Gly-C-1-Ret | Gly-C-1-Ret | Gly-C-1-Ret | Gly300-D-1-S1 | Gly300-D-1-S1 | Gly300-D-1-S1 | Gly300-D-1-S1 | Gly300-D-1-S1 | Gly300-D-1-S2 | Gly300-D-1-S2 | Gly300-D-1-S2 | Gly300-D-1-S2 | Gly300-D-1-S2 | Gly300-D-1-S3 | Gly300-D-1-S3 | Gly300-D-1-S3 | Gly300-D-1-S3 | Gly300-D-1-S3 | Gly300-D-1-S4 | Gly300-D-1-S4 | Gly300-D-1-S4 | Gly300-D-1-S4 | Gly300-D-1-S4 | Gly300-D-1-S5 | Gly300-D-1-S5 | Gly300-D-1-S5 | Gly300-D-1-S5 | Gly300-D-1-S5 | Gly300-D-1-S6 | Gly300-D-1-S6 | Gly300-D-1-S6 | Gly300-D-1-S6 | Gly300-D-1-S6 | Gly300-D-1-S7 | Gly300-D-1-S7 | Gly300-D-1-S7 | Gly300-D-1-S7 | Gly300-D-1-S7 | Gly300-D-1-S8 | Gly300-D-1-S8 | Gly300-D-1-S8 | Gly300-D-1-S8 | Gly300-D-1-S8 | Gly300-D-1-Ret | Gly300-D-1-Ret | Gly300-D-1-Ret | Gly300-D-1-Ret | Gly300-D-1-Ret | Gly300-D-2-S1 | Gly300-D-2-S1 | Gly300-D-2-S1 | Gly300-D-2-S1 | Gly300-D-2-S1 | Gly300-D-2-S2 | Gly300-D-2-S2 | Gly300-D-2-S2 | Gly300-D-2-S2 | Gly300-D-2-S2 | Gly300-D-2-S3 | Gly300-D-2-S3 | Gly300-D-2-S3 | Gly300-D-2-S3 | Gly300-D-2-S3 | Gly300-D-2-S4 | Gly300-D-2-S4 | Gly300-D-2-S4 | Gly300-D-2-S4 | Gly300-D-2-S4 | Gly300-D-2-S5 | Gly300-D-2-S5 | Gly300-D-2-S5 | Gly300-D-2-S5 | Gly300-D-2-S5 | Gly300-D-2-S6 | Gly300-D-2-S6 | Gly300-D-2-S6 | Gly300-D-2-S6 | Gly300-D-2-S6 | Gly300-D-2-S7 | Gly300-D-2-S7 | Gly300-D-2-S7 | Gly300-D-2-S7 | Gly300-D-2-S7 | Gly300-D-2-S8 | Gly300-D-2-S8 | Gly300-D-2-S8 | Gly300-D-2-S8 | Gly300-D-2-S8 | Gly300-D-2-S9 | Gly300-D-2-S9 | Gly300-D-2-S9 | Gly300-D-2-S9 | Gly300-D-2-S9 | Gly300-D-2-S10 | Gly300-D-2-S10 | Gly300-D-2-S10 | Gly300-D-2-S10 | Gly300-D-2-S10 | Gly300-D-2-S11 | Gly300-D-2-S11 | Gly300-D-2-S11 | Gly300-D-2-S11 | Gly300-D-2-S11 | Gly300-D-2-S12 | Gly300-D-2-S12 | Gly300-D-2-S12 | Gly300-D-2-S12 | Gly300-D-2-S12 | Gly300-D-2-S13 | Gly300-D-2-S13 | Gly300-D-2-S13 | Gly300-D-2-S13 | Gly300-D-2-S13 | Gly300-D-2-S14 | Gly300-D-2-S14 | Gly300-D-2-S14 | Gly300-D-2-S14 | Gly300-D-2-S14 | Gly300-D-2-S15 | Gly300-D-2-S15 | Gly300-D-2-S15 | Gly300-D-2-S15 | Gly300-D-2-S15 | Gly300-D-2-S16 | Gly300-D-2-S16 | Gly300-D-2-S16 | Gly300-D-2-S16 | Gly300-D-2-S16 | Gly300-D-2-Ret | Gly300-D-2-Ret | Gly300-D-2-Ret | Gly300-D-2-Ret | Gly300-D-2-Ret
| Condition # |  | 10 | 10 | 10 | 10 | 10 | 11 | 11 | 11 | 11 | 11 | 12 | 12 | 12 | 12 | 12 | 13 | 13 | 13 | 13 | 13 | 14 | 14 | 14 | 14 | 14 | 15 | 15 | 15 | 15 | 15 | 16 | 16 | 16 | 16 | 16 | 17 | 17 | 17 | 17 | 17 | 29 | 29 | 29 | 29 | 29 | 30 | 30 | 30 | 30 | 30 | 31 | 31 | 31 | 31 | 31 | 32 | 32 | 32 | 32 | 32 | 33 | 33 | 33 | 33 | 33 | 34 | 34 | 34 | 34 | 34 | 35 | 35 | 35 | 35 | 35 | 36 | 36 | 36 | 36 | 36 | 62 | 62 | 62 | 62 | 62 | 63 | 63 | 63 | 63 | 63 | 64 | 64 | 64 | 64 | 64 | 65 | 65 | 65 | 65 | 65 | 66 | 66 | 66 | 66 | 66 | 67 | 67 | 67 | 67 | 67 | 68 | 68 | 68 | 68 | 68 | 69 | 69 | 69 | 69 | 69 | 70 | 70 | 70 | 70 | 70 | 71 | 71 | 71 | 71 | 71 | 72 | 72 | 72 | 72 | 72 | 73 | 73 | 73 | 73 | 73 | 74 | 74 | 74 | 74 | 74 | 75 | 75 | 75 | 75 | 75 | 76 | 76 | 76 | 76 | 76 | 77 | 77 | 77 | 77 | 77 | 78 | 78 | 78 | 78 | 78 | 79 | 79 | 79 | 79 | 79 | 88 | 88 | 88 | 88 | 88 | 89 | 89 | 89 | 89 | 89 | 90 | 90 | 90 | 90 | 90 | 91 | 91 | 91 | 91 | 91 | 92 | 92 | 92 | 92 | 92 | 93 | 93 | 93 | 93 | 93 | 94 | 94 | 94 | 94 | 94 | 95 | 95 | 95 | 95 | 95 | 96 | 96 | 96 | 96 | 96 | 97 | 97 | 97 | 97 | 97 | 98 | 98 | 98 | 98 | 98 | 99 | 99 | 99 | 99 | 99 | 100 | 100 | 100 | 100 | 100 | 101 | 101 | 101 | 101 | 101 | 102 | 102 | 102 | 102 | 102 | 103 | 103 | 103 | 103 | 103 | 104 | 104 | 104 | 104 | 104 |  |  | 10 | 11 | 12 | 13 | 14 | 15 | 16 | 17 | 29 | 30 | 31 | 32 | 33 | 34 | 35 | 36 | 62 | 63 | 64 | 65 | 67 | 68 | 69 | 70 | 71 | 72 | 73 | 74 | 75 | 76 | 77 | 78 | 79 | 88 | 89 | 90 | 91 | 95 | 93 | 94 | 95 | 96 | 97 | 98 | 99 | 100 | 101 | 102 | 103 | 104
| Injection # |  | 1 | 2 | 3 | 4 | 5 | 1 | 2 | 3 | 4 | 5 | 1 | 2 | 3 | 4 | 5 | 1 | 2 | 3 | 4 | 5 | 1 | 2 | 3 | 4 | 5 | 1 | 2 | 3 | 4 | 5 | 1 | 2 | 3 | 4 | 5 | 1 | 2 | 3 | 4 | 5 | 1 | 2 | 3 | 4 | 5 | 1 | 2 | 3 | 4 | 5 | 1 | 2 | 3 | 4 | 5 | 1 | 2 | 3 | 4 | 5 | 1 | 2 | 3 | 4 | 5 | 1 | 2 | 3 | 4 | 5 | 1 | 2 | 3 | 4 | 5 | 1 | 2 | 3 | 4 | 5 | 1 | 2 | 3 | 4 | 5 | 1 | 2 | 3 | 4 | 5 | 1 | 2 | 3 | 4 | 5 | 1 | 2 | 3 | 4 | 5 | 1 | 2 | 3 | 4 | 5 | 1 | 2 | 3 | 4 | 5 | 3 | 4 | 5 | 1 | 2 | 3 | 4 | 5 | 4 | 5 | 3 | 4 | 1 | 2 | 3 | 1 | 2 | 3 | 4 | 5 | 1 | 2 | 3 | 4 | 5 | 1 | 2 | 3 | 4 | 5 | 1 | 2 | 3 | 4 | 5 | 1 | 2 | 3 | 4 | 5 | 1 | 2 | 3 | 4 | 5 | 1 | 2 | 3 | 4 | 5 | 1 | 2 | 3 | 4 | 5 | 1 | 2 | 3 | 4 | 5 | 1 | 2 | 3 | 4 | 5 | 1 | 2 | 3 | 4 | 5 | 1 | 2 | 3 | 4 | 5 | 1 | 2 | 3 | 4 | 5 | 1 | 2 | 3 | 4 | 5 | 1 | 2 | 3 | 4 | 5 | 1 | 2 | 3 | 4 | 5 | 1 | 2 | 3 | 4 | 5 | 1 | 2 | 3 | 4 | 5 | 1 | 2 | 3 | 4 | 5 | 1 | 2 | 3 | 4 | 5 | 1 | 2 | 3 | 4 | 5 | 1 | 2 | 3 | 4 | 5 | 1 | 2 | 3 | 4 | 5 | 1 | 2 | 3 | 4 | 5 | 1 | 2 | 3 | 4 | 5 | 1 | 2 | 3 | 4 | 5
| Ignore=0 |  | 1 | 1 | 1 | 1 | 1 | 1 | 1 | 0 | 1 | 1 | 1 | 1 | 1 | 1 | 0 | 1 | 1 | 1 | 1 | 1 | 1 | 1 | 1 | 1 | 1 | 1 | 1 | 1 | 1 | 1 | 0 | 1 | 1 | 1 | 1 | 1 | 1 | 1 | 1 | 1 | 1 | 1 | 1 | 1 | 1 | 1 | 1 | 1 | 1 | 1 | 1 | 1 | 1 | 1 | 1 | 1 | 0 | 1 | 1 | 1 | 1 | 1 | 1 | 1 | 0 | 1 | 1 | 1 | 1 | 1 | 1 | 1 | 1 | 1 | 1 | 1 | 1 | 1 | 1 | 1 | 1 | 1 | 1 | 1 | 1 | 1 | 1 | 1 | 1 | 1 | 0 | 1 | 1 | 1 | 1 | 1 | 1 | 1 | 0 | 1 | 1 | 1 | 0 | 1 | 1 | 1 | 1 | 1 | 0 | 1 | 0 | 1 | 1 | 1 | 1 | 1 | 1 | 1 | 1 | 0 | 1 | 1 | 1 | 1 | 1 | 1 | 1 | 1 | 1 | 0 | 1 | 1 | 1 | 1 | 1 | 1 | 1 | 1 | 1 | 1 | 1 | 1 | 1 | 1 | 1 | 1 | 1 | 0 | 1 | 1 | 1 | 1 | 1 | 1 | 0 | 1 | 1 | 1 | 1 | 1 | 1 | 1 | 1 | 1 | 1 | 1 | 1 | 1 | 1 | 1 | 0 | 0 | 1 | 0 | 0 | 0 | 0 | 1 | 0 | 0 | 0 | 1 | 0 | 0 | 1 | 1 | 1 | 1 | 1 | 1 | 1 | 1 | 0 | 1 | 1 | 1 | 1 | 1 | 1 | 0 | 1 | 1 | 1 | 1 | 1 | 1 | 1 | 1 | 1 | 0 | 1 | 1 | 1 | 1 | 1 | 1 | 1 | 1 | 1 | 1 | 1 | 1 | 1 | 1 | 1 | 1 | 1 | 0 | 1 | 1 | 1 | 1 | 1 | 1 | 0 | 1 | 1 | 1 | 1 | 1 | 1 | 1 | 1 | 1 | 0 | 1 | 1 | 1 | 1 | 1 | 1 | 1 | 1 | 1 | 1
| Filtered Group |  | 10 | 10 | 10 | 10 | 10 | 11 | 11 | 0 | 11 | 11 | 12 | 12 | 12 | 12 | 0 | 13 | 13 | 13 | 13 | 13 | 14 | 14 | 14 | 14 | 14 | 15 | 15 | 15 | 15 | 15 | 0 | 16 | 16 | 16 | 16 | 17 | 17 | 17 | 17 | 17 | 29 | 29 | 29 | 29 | 29 | 30 | 30 | 30 | 30 | 30 | 31 | 31 | 31 | 31 | 31 | 32 | 0 | 32 | 32 | 32 | 33 | 33 | 33 | 33 | 0 | 34 | 34 | 34 | 34 | 34 | 35 | 35 | 35 | 35 | 35 | 36 | 36 | 36 | 36 | 36 | 62 | 62 | 62 | 62 | 62 | 63 | 63 | 63 | 63 | 63 | 0 | 64 | 64 | 64 | 64 | 65 | 65 | 65 | 0 | 65 | 66 | 66 | 0 | 66 | 66 | 67 | 67 | 67 | 0 | 67 | 0 | 68 | 68 | 68 | 68 | 69 | 69 | 69 | 69 | 0 | 70 | 70 | 70 | 70 | 70 | 71 | 71 | 71 | 71 | 0 | 72 | 72 | 72 | 72 | 72 | 73 | 73 | 73 | 73 | 73 | 74 | 74 | 74 | 74 | 74 | 75 | 75 | 0 | 75 | 75 | 76 | 76 | 76 | 76 | 0 | 77 | 77 | 77 | 77 | 77 | 78 | 78 | 78 | 78 | 78 | 79 | 79 | 79 | 79 | 79 | 0 | 0 | 88 | 0 | 0 | 0 | 0 | 89 | 0 | 0 | 0 | 90 | 0 | 0 | 90 | 91 | 91 | 91 | 91 | 91 | 92 | 92 | 0 | 92 | 92 | 93 | 93 | 93 | 93 | 0 | 94 | 94 | 94 | 94 | 94 | 95 | 95 | 95 | 95 | 0 | 96 | 96 | 96 | 96 | 96 | 97 | 97 | 97 | 97 | 97 | 98 | 98 | 98 | 98 | 98 | 99 | 99 | 0 | 99 | 99 | 100 | 100 | 100 | 100 | 0 | 101 | 101 | 101 | 101 | 101 | 102 | 102 | 102 | 102 | 0 | 103 | 103 | 103 | 103 | 103 | 104 | 104 | 104 | 104 | 104 |  | Averages | 10 | 11 | 12 | 13 | 14 | 15 | 16 | 17 | 29 | 30 | 31 | 32 | 33 | 34 | 35 | 36 | 62 | 63 | 64 | 65 | 67 | 68 | 69 | 70 | 71 | 72 | 73 | 74 | 75 | 76 | 77 | 78 | 79 | 88 | 89 | 90 | 91 | 95 | 93 | 94 | 95 | 96 | 97 | 98 | 99 | 100 | 101 | 102 | 103 | 104
| Date Run | 2 | 2018-07-05 | 2018-07-05 | 2018-07-05 | 2018-07-05 | 2018-07-05 | 2018-07-05 | 2018-07-05 | 2018-07-05 | 2018-07-05 | 2018-07-05 | 2018-07-05 | 2018-07-05 | 2018-07-05 | 2018-07-05 | 2018-07-05 | 2018-07-05 | 2018-07-05 | 2018-07-05 | 2018-07-05 | 2018-07-05 | 2018-07-05 | 2018-07-05 | 2018-07-05 | 2018-07-05 | 2018-07-05 | 2018-07-05 | 2018-07-05 | 2018-07-05 | 2018-07-05 | 2018-07-05 | 2018-07-05 | 2018-07-05 | 2018-07-05 | 2018-07-05 | 2018-07-05 | 2018-07-05 | 2018-07-05 | 2018-07-05 | 2018-07-05 | 2018-07-05 | 2018-07-26 | 2018-07-26 | 2018-07-26 | 2018-07-26 | 2018-07-26 | 2018-07-26 | 2018-07-26 | 2018-07-26 | 2018-07-26 | 2018-07-26 | 2018-07-26 | 2018-07-26 | 2018-07-26 | 2018-07-26 | 2018-07-26 | 2018-07-26 | 2018-07-26 | 2018-07-26 | 2018-07-26 | 2018-07-26 | 2018-07-26 | 2018-07-26 | 2018-07-26 | 2018-07-26 | 2018-07-26 | 2018-07-26 | 2018-07-26 | 2018-07-26 | 2018-07-26 | 2018-07-26 | 2018-07-26 | 2018-07-26 | 2018-07-26 | 2018-07-26 | 2018-07-26 | 2018-07-26 | 2018-07-26 | 2018-07-26 | 2018-07-26 | 2018-07-26 | 2018-09-04 | 2018-09-04 | 2018-09-04 | 2018-09-04 | 2018-09-04 | 2018-09-04 | 2018-09-04 | 2018-09-04 | 2018-09-04 | 2018-09-04 | 2018-09-04 | 2018-09-04 | 2018-09-04 | 2018-09-04 | 2018-09-04 | 2018-09-04 | 2018-09-04 | 2018-09-04 | 2018-09-04 | 2018-09-04 | 2018-09-04 | 2018-09-04 | 2018-09-04 | 2018-09-04 | 2018-09-04 | 2018-09-04 | 2018-09-04 | 2018-09-04 | 2018-09-04 | 2018-09-04 | 2018-09-04 | 2018-09-04 | 2018-09-04 | 2018-09-04 | 2018-09-04 | 2018-09-05 | 2018-09-05 | 2018-09-05 | 2018-09-05 | 2018-09-05 | 2018-09-06 | 2018-09-06 | 2018-09-06 | 2018-09-06 | 2018-09-06 | 2018-09-10 | 2018-09-10 | 2018-09-10 | 2018-09-10 | 2018-09-10 | 2018-09-10 | 2018-09-10 | 2018-09-10 | 2018-09-10 | 2018-09-10 | 2018-09-10 | 2018-09-10 | 2018-09-10 | 2018-09-10 | 2018-09-10 | 2018-09-10 | 2018-09-10 | 2018-09-10 | 2018-09-10 | 2018-09-10 | 2018-09-10 | 2018-09-10 | 2018-09-10 | 2018-09-10 | 2018-09-10 | 2018-09-10 | 2018-09-10 | 2018-09-10 | 2018-09-10 | 2018-09-10 | 2018-09-11 | 2018-09-11 | 2018-09-11 | 2018-09-11 | 2018-09-11 | 2018-09-11 | 2018-09-11 | 2018-09-11 | 2018-09-11 | 2018-09-11 | 2018-09-12 | 2018-09-12 | 2018-09-12 | 2018-09-12 | 2018-09-12 | 2018-09-25 | 2018-09-25 | 2018-09-25 | 2018-09-25 | 2018-09-25 | 2018-09-25 | 2018-09-25 | 2018-09-25 | 2018-09-25 | 2018-09-25 | 2018-09-25 | 2018-09-25 | 2018-09-25 | 2018-09-25 | 2018-09-25 | 2018-09-25 | 2018-09-25 | 2018-09-25 | 2018-09-25 | 2018-09-25 | 2018-09-25 | 2018-09-25 | 2018-09-25 | 2018-09-25 | 2018-09-25 | 2018-09-25 | 2018-09-25 | 2018-09-25 | 2018-09-25 | 2018-09-25 | 2018-09-25 | 2018-09-25 | 2018-09-25 | 2018-09-25 | 2018-09-25 | 2018-09-25 | 2018-09-25 | 2018-09-25 | 2018-09-25 | 2018-09-25 | 2018-09-25 | 2018-09-25 | 2018-09-25 | 2018-09-25 | 2018-09-25 | 2018-09-25 | 2018-09-25 | 2018-09-25 | 2018-09-25 | 2018-09-25 | 2018-09-25 | 2018-09-25 | 2018-09-25 | 2018-09-25 | 2018-09-25 | 2018-09-25 | 2018-09-25 | 2018-09-25 | 2018-09-25 | 2018-09-25 | 2018-09-26 | 2018-09-26 | 2018-09-26 | 2018-09-26 | 2018-09-26 | 2018-09-26 | 2018-09-26 | 2018-09-26 | 2018-09-26 | 2018-09-26 | 2018-09-26 | 2018-09-26 | 2018-09-26 | 2018-09-26 | 2018-09-26 | 2018-09-26 | 2018-09-26 | 2018-09-26 | 2018-09-26 | 2018-09-26 | 2018-09-26 | 2018-09-26 | 2018-09-26 | 2018-09-26 | 2018-09-26 |  | Date Run | 2018-07-05 | 2018-07-05 | 2018-07-05 | 2018-07-05 | 2018-07-05 | 2018-07-05 | 2018-07-05 | 2018-07-05 | 2018-07-26 | 2018-07-26 | 2018-07-26 | 2018-07-26 | 2018-07-26 | 2018-07-26 | 2018-07-26 | 2018-07-26 | 2018-09-04 | 2018-09-04 | 2018-09-04 | 2018-09-04 | 2018-09-04 | 2018-09-04 | 2018-09-05 | 2018-09-06 | 2018-09-10 | 2018-09-10 | 2018-09-10 | 2018-09-10 | 2018-09-10 | 2018-09-10 | 2018-09-11 | 2018-09-11 | 2018-09-12 | 2018-09-25 | 2018-09-25 | 2018-09-25 | 2018-09-25 | 2018-09-25 | 2018-09-25 | 2018-09-25 | 2018-09-25 | 2018-09-25 | 2018-09-25 | 2018-09-25 | 2018-09-25 | 2018-09-26 | 2018-09-26 | 2018-09-26 | 2018-09-26 | 2018-09-26
| Run Name | 3 | R300-A-1-S1 | R300-A-1-S1 | R300-A-1-S1 | R300-A-1-S1 | R300-A-1-S1 | R300-A-1-S2 | R300-A-1-S2 | R300-A-1-S2 | R300-A-1-S2 | R300-A-1-S2 | R300-A-1-S3 | R300-A-1-S3 | R300-A-1-S3 | R300-A-1-S3 | R300-A-1-S3 | R300-A-1-S4 | R300-A-1-S4 | R300-A-1-S4 | R300-A-1-S4 | R300-A-1-S4 | R300-A-1-S5 | R300-A-1-S5 | R300-A-1-S5 | R300-A-1-S5 | R300-A-1-S5 | R300-A-1-S6 | R300-A-1-S6 | R300-A-1-S6 | R300-A-1-S6 | R300-A-1-S6 | R300-A-1-S7 | R300-A-1-S7 | R300-A-1-S7 | R300-A-1-S7 | R300-A-1-S7 | R300-A-1-S8 | R300-A-1-S8 | R300-A-1-S8 | R300-A-1-S8 | R300-A-1-S8 | R300-B-1-S1 | R300-B-1-S1 | R300-B-1-S1 | R300-B-1-S1 | R300-B-1-S1 | R300-B-1-S2 | R300-B-1-S2 | R300-B-1-S2 | R300-B-1-S2 | R300-B-1-S2 | R300-B-1-S3 | R300-B-1-S3 | R300-B-1-S3 | R300-B-1-S3 | R300-B-1-S3 | R300-B-1-S4 | R300-B-1-S4 | R300-B-1-S4 | R300-B-1-S4 | R300-B-1-S4 | R300-B-1-S5 | R300-B-1-S5 | R300-B-1-S5 | R300-B-1-S5 | R300-B-1-S5 | R300-B-1-S7 | R300-B-1-S7 | R300-B-1-S7 | R300-B-1-S7 | R300-B-1-S7 | R300-B-1-S8 | R300-B-1-S8 | R300-B-1-S8 | R300-B-1-S8 | R300-B-1-S8 | R300-B-1-Ret | R300-B-1-Ret | R300-B-1-Ret | R300-B-1-Ret | R300-B-1-Ret | Gly-C-1-S1 | Gly-C-1-S1 | Gly-C-1-S1 | Gly-C-1-S1 | Gly-C-1-S1 | Gly-C-1-S2 | Gly-C-1-S2 | Gly-C-1-S2 | Gly-C-1-S2 | Gly-C-1-S2 | Gly-C-1-S3 | Gly-C-1-S3 | Gly-C-1-S3 | Gly-C-1-S3 | Gly-C-1-S3 | Gly-C-1-S4 | Gly-C-1-S4 | Gly-C-1-S4 | Gly-C-1-S4 | Gly-C-1-S4 | Gly-C-1-S5 | Gly-C-1-S5 | Gly-C-1-S5 | Gly-C-1-S5 | Gly-C-1-S5 | Gly-C-1-S6 | Gly-C-1-S6 | Gly-C-1-S6 | Gly-C-1-S6 | Gly-C-1-S6 | Gly-C-1-S7 | Gly-C-1-S7 | Gly-C-1-S7 | Gly-C-1-S7 | Gly-C-1-S7 | Gly-C-1-S8 | Gly-C-1-S8 | Gly-C-1-S8 | Gly-C-1-S8 | Gly-C-1-S8 | Gly-C-1-Ret | Gly-C-1-Ret | Gly-C-1-Ret | Gly-C-1-Ret | Gly-C-1-Ret | Gly300-D-1-S1 | Gly300-D-1-S1 | Gly300-D-1-S1 | Gly300-D-1-S1 | Gly300-D-1-S1 | Gly300-D-1-S2 | Gly300-D-1-S2 | Gly300-D-1-S2 | Gly300-D-1-S2 | Gly300-D-1-S2 | Gly300-D-1-S3 | Gly300-D-1-S3 | Gly300-D-1-S3 | Gly300-D-1-S3 | Gly300-D-1-S3 | Gly300-D-1-S4 | Gly300-D-1-S4 | Gly300-D-1-S4 | Gly300-D-1-S4 | Gly300-D-1-S4 | Gly300-D-1-S5 | Gly300-D-1-S5 | Gly300-D-1-S5 | Gly300-D-1-S5 | Gly300-D-1-S5 | Gly300-D-1-S6 | Gly300-D-1-S6 | Gly300-D-1-S6 | Gly300-D-1-S6 | Gly300-D-1-S6 | Gly300-D-1-S7 | Gly300-D-1-S7 | Gly300-D-1-S7 | Gly300-D-1-S7 | Gly300-D-1-S7 | Gly300-D-1-S8 | Gly300-D-1-S8 | Gly300-D-1-S8 | Gly300-D-1-S8 | Gly300-D-1-S8 | Gly300-D-1-Ret | Gly300-D-1-Ret | Gly300-D-1-Ret | Gly300-D-1-Ret | Gly300-D-1-Ret | Gly300-D-2-S1 | Gly300-D-2-S1 | Gly300-D-2-S1 | Gly300-D-2-S1 | Gly300-D-2-S1 | Gly300-D-2-S2 | Gly300-D-2-S2 | Gly300-D-2-S2 | Gly300-D-2-S2 | Gly300-D-2-S2 | Gly300-D-2-S3 | Gly300-D-2-S3 | Gly300-D-2-S3 | Gly300-D-2-S3 | Gly300-D-2-S3 | Gly300-D-2-S4 | Gly300-D-2-S4 | Gly300-D-2-S4 | Gly300-D-2-S4 | Gly300-D-2-S4 | Gly300-D-2-S5 | Gly300-D-2-S5 | Gly300-D-2-S5 | Gly300-D-2-S5 | Gly300-D-2-S5 | Gly300-D-2-S6 | Gly300-D-2-S6 | Gly300-D-2-S6 | Gly300-D-2-S6 | Gly300-D-2-S6 | Gly300-D-2-S7 | Gly300-D-2-S7 | Gly300-D-2-S7 | Gly300-D-2-S7 | Gly300-D-2-S7 | Gly300-D-2-S8 | Gly300-D-2-S8 | Gly300-D-2-S8 | Gly300-D-2-S8 | Gly300-D-2-S8 | Gly300-D-2-S9 | Gly300-D-2-S9 | Gly300-D-2-S9 | Gly300-D-2-S9 | Gly300-D-2-S9 | Gly300-D-2-S10 | Gly300-D-2-S10 | Gly300-D-2-S10 | Gly300-D-2-S10 | Gly300-D-2-S10 | Gly300-D-2-S11 | Gly300-D-2-S11 | Gly300-D-2-S11 | Gly300-D-2-S11 | Gly300-D-2-S11 | Gly300-D-2-S12 | Gly300-D-2-S12 | Gly300-D-2-S12 | Gly300-D-2-S12 | Gly300-D-2-S12 | Gly300-D-2-S13 | Gly300-D-2-S13 | Gly300-D-2-S13 | Gly300-D-2-S13 | Gly300-D-2-S13 | Gly300-D-2-S14 | Gly300-D-2-S14 | Gly300-D-2-S14 | Gly300-D-2-S14 | Gly300-D-2-S14 | Gly300-D-2-S15 | Gly300-D-2-S15 | Gly300-D-2-S15 | Gly300-D-2-S15 | Gly300-D-2-S15 | Gly300-D-2-S16 | Gly300-D-2-S16 | Gly300-D-2-S16 | Gly300-D-2-S16 | Gly300-D-2-S16 | Gly300-D-2-Ret | Gly300-D-2-Ret | Gly300-D-2-Ret | Gly300-D-2-Ret | Gly300-D-2-Ret |  | Run Name | R300-A-1-S1 | R300-A-1-S2 | R300-A-1-S3 | R300-A-1-S4 | R300-A-1-S5 | R300-A-1-S6 | R300-A-1-S7 | R300-A-1-S8 | R300-B-1-S1 | R300-B-1-S2 | R300-B-1-S3 | R300-B-1-S4 | R300-B-1-S5 | R300-B-1-S7 | R300-B-1-S8 | R300-B-1-Ret | Gly-C-1-S1 | Gly-C-1-S2 | Gly-C-1-S3 | Gly-C-1-S4 | Gly-C-1-S6 | Gly-C-1-S7 | Gly-C-1-S8 | Gly-C-1-Ret | Gly300-D-1-S1 | Gly300-D-1-S2 | Gly300-D-1-S3 | Gly300-D-1-S4 | Gly300-D-1-S5 | Gly300-D-1-S6 | Gly300-D-1-S7 | Gly300-D-1-S8 | Gly300-D-1-Ret | Gly300-D-2-S1 | Gly300-D-2-S2 | Gly300-D-2-S3 | Gly300-D-2-S4 | Gly300-D-2-S8 | Gly300-D-2-S6 | Gly300-D-2-S7 | Gly300-D-2-S8 | Gly300-D-2-S9 | Gly300-D-2-S10 | Gly300-D-2-S11 | Gly300-D-2-S12 | Gly300-D-2-S13 | Gly300-D-2-S14 | Gly300-D-2-S15 | Gly300-D-2-S16 | Gly300-D-2-Ret
| Run Time | 4 | 0 | 0 | 0 | 0 | 0 | 2 | 2 | 2 | 2 | 2 | 4 | 4 | 4 | 4 | 4 | 8 | 8 | 8 | 8 | 8 | 18 | 18 | 18 | 18 | 18 | 24 | 24 | 24 | 24 | 24 | 30 | 30 | 30 | 30 | 30 | 31 | 31 | 31 | 31 | 31 | 0.5 | 0.5 | 0.5 | 0.5 | 0.5 | 2 | 2 | 2 | 2 | 2 | 4 | 4 | 4 | 4 | 4 | 8 | 8 | 8 | 8 | 8 | 12 | 12 | 12 | 12 | 12 | 24 | 24 | 24 | 24 | 24 | 30 | 30 | 30 | 30 | 30 | 31 | 31 | 31 | 31 | 31 | 0 | 0 | 0 | 0 | 0 | 2 | 2 | 2 | 2 | 2 | 4 | 4 | 4 | 4 | 4 | 8 | 8 | 8 | 8 | 8 | 12 | 12 | 12 | 12 | 12 | 20 | 20 | 20 | 20 | 20 | 24 | 24 | 24 | 24 | 24 | 30 | 30 | 30 | 30 | 30 | 31 | 31 | 31 | 31 | 31 | 0 | 0 | 0 | 0 | 0 | 2 | 2 | 2 | 2 | 2 | 4 | 4 | 4 | 4 | 4 | 8 | 8 | 8 | 8 | 8 | 12 | 12 | 12 | 12 | 12 | 20 | 20 | 20 | 20 | 20 | 24 | 24 | 24 | 24 | 24 | 30 | 30 | 30 | 30 | 30 | 31 | 31 | 31 | 31 | 31 | 0 | 0 | 0 | 0 | 0 | 0.3333333 | 0.3333333 | 0.3333333 | 0.3333333 | 0.3333333 | 0.75 | 0.75 | 0.75 | 0.75 | 0.75 | 1.183333 | 1.183333 | 1.183333 | 1.183333 | 1.183333 | 1.583333 | 1.583333 | 1.583333 | 1.583333 | 1.583333 | 2.333333 | 2.333333 | 2.333333 | 2.333333 | 2.333333 | 2.883333 | 2.883333 | 2.883333 | 2.883333 | 2.883333 | 3.383333 | 3.383333 | 3.383333 | 3.383333 | 3.383333 | 3.883333 | 3.883333 | 3.883333 | 3.883333 | 3.883333 | 7.883333 | 7.883333 | 7.883333 | 7.883333 | 7.883333 | 17.71667 | 17.71667 | 17.71667 | 17.71667 | 17.71667 | 19.05 | 19.05 | 19.05 | 19.05 | 19.05 | 21.08333 | 21.08333 | 21.08333 | 21.08333 | 21.08333 | 22.58333 | 22.58333 | 22.58333 | 22.58333 | 22.58333 | 25 | 25 | 25 | 25 | 25 | 30 | 30 | 30 | 30 | 30 | 31 | 31 | 31 | 31 | 31 |  | Run Time | 0 | 2 | 4 | 8 | 18 | 24 | 30 | 31 | 0.5 | 2 | 4 | 8 | 12 | 24 | 30 | 31 | 0 | 2 | 4 | 8 | 20 | 24 | 30 | 31 | 0 | 2 | 4 | 8 | 12 | 20 | 24 | 30 | 31 | 0 | 0.3333333 | 0.75 | 1.183333 | 3.383333 | 2.333333 | 2.883333 | 3.383333 | 3.883333 | 7.883333 | 17.71667 | 19.05 | 21.08333 | 22.58333 | 25 | 30 | 31
| Reactor Size | 5 | 300 | 300 | 300 | 300 | 300 | 300 | 300 | 300 | 300 | 300 | 300 | 300 | 300 | 300 | 300 | 300 | 300 | 300 | 300 | 300 | 300 | 300 | 300 | 300 | 300 | 300 | 300 | 300 | 300 | 300 | 300 | 300 | 300 | 300 | 300 | 300 | 300 | 300 | 300 | 300 | 300 | 300 | 300 | 300 | 300 | 300 | 300 | 300 | 300 | 300 | 300 | 300 | 300 | 300 | 300 | 300 | 300 | 300 | 300 | 300 | 300 | 300 | 300 | 300 | 300 | 300 | 300 | 300 | 300 | 300 | 300 | 300 | 300 | 300 | 300 | 300 | 300 | 300 | 300 | 300 | 300 | 300 | 300 | 300 | 300 | 300 | 300 | 300 | 300 | 300 | 300 | 300 | 300 | 300 | 300 | 300 | 300 | 300 | 300 | 300 | 300 | 300 | 300 | 300 | 300 | 300 | 300 | 300 | 300 | 300 | 300 | 300 | 300 | 300 | 300 | 300 | 300 | 300 | 300 | 300 | 300 | 300 | 300 | 300 | 300 | 300 | 300 | 300 | 300 | 300 | 300 | 300 | 300 | 300 | 300 | 300 | 300 | 300 | 300 | 300 | 300 | 300 | 300 | 300 | 300 | 300 | 300 | 300 | 300 | 300 | 300 | 300 | 300 | 300 | 300 | 300 | 300 | 300 | 300 | 300 | 300 | 300 | 300 | 300 | 300 | 300 | 300 | 300 | 300 | 300 | 300 | 300 | 300 | 300 | 300 | 300 | 300 | 300 | 300 | 300 | 300 | 300 | 300 | 300 | 300 | 300 | 300 | 300 | 300 | 300 | 300 | 300 | 300 | 300 | 300 | 300 | 300 | 300 | 300 | 300 | 300 | 300 | 300 | 300 | 300 | 300 | 300 | 300 | 300 | 300 | 300 | 300 | 300 | 300 | 300 | 300 | 300 | 300 | 300 | 300 | 300 | 300 | 300 | 300 | 300 | 300 | 300 | 300 | 300 | 300 | 300 | 300 | 300 | 300 | 300 | 300 | 300 | 300 | 300 | 300 | 300 | 300 | 300 | 300 | 300 | 300 | 300 | 300 | 300 | 300 | 300 | 300 | 300 | 300 | 300 |  | Reactor Size | 300 | 300 | 300 | 300 | 300 | 300 | 300 | 300 | 300 | 300 | 300 | 300 | 300 | 300 | 300 | 300 | 300 | 300 | 300 | 300 | 300 | 300 | 300 | 300 | 300 | 300 | 300 | 300 | 300 | 300 | 300 | 300 | 300 | 300 | 300 | 300 | 300 | 300 | 300 | 300 | 300 | 300 | 300 | 300 | 300 | 300 | 300 | 300 | 300 | 300
| Temp | 6 | 200 | 200 | 200 | 200 | 200 | 200 | 200 | 200 | 200 | 200 | 200 | 200 | 200 | 200 | 200 | 200 | 200 | 200 | 200 | 200 | 200 | 200 | 200 | 200 | 200 | 200 | 200 | 200 | 200 | 200 | 200 | 200 | 200 | 200 | 200 | 22 | 22 | 22 | 22 | 22 | 200 | 200 | 200 | 200 | 200 | 200 | 200 | 200 | 200 | 200 | 200 | 200 | 200 | 200 | 200 | 200 | 200 | 200 | 200 | 200 | 200 | 200 | 200 | 200 | 200 | 200 | 200 | 200 | 200 | 200 | 200 | 200 | 200 | 200 | 200 | 200 | 200 | 200 | 200 | 200 | 200 | 200 | 200 | 200 | 200 | 200 | 200 | 200 | 200 | 200 | 200 | 200 | 200 | 200 | 200 | 200 | 200 | 200 | 200 | 200 | 200 | 200 | 200 | 200 | 200 | 200 | 200 | 200 | 200 | 200 | 200 | 200 | 200 | 200 | 200 | 200 | 200 | 200 | 200 | 200 | 200 | 200 | 200 | 200 | 200 | 200 | 200 | 200 | 200 | 200 | 200 | 200 | 200 | 200 | 200 | 200 | 200 | 200 | 200 | 200 | 200 | 200 | 200 | 200 | 200 | 200 | 200 | 200 | 200 | 200 | 200 | 200 | 200 | 200 | 200 | 200 | 200 | 200 | 200 | 200 | 200 | 200 | 200 | 200 | 200 | 200 | 200 | 200 | 200 | 200 | 187 | 187 | 187 | 187 | 187 | 200 | 200 | 200 | 200 | 200 | 200 | 200 | 200 | 200 | 200 | 200 | 200 | 200 | 200 | 200 | 200 | 200 | 200 | 200 | 200 | 200 | 200 | 200 | 200 | 200 | 200 | 200 | 200 | 200 | 200 | 200 | 200 | 200 | 200 | 200 | 200 | 200 | 200 | 200 | 200 | 200 | 200 | 200 | 200 | 200 | 200 | 200 | 200 | 200 | 200 | 200 | 200 | 200 | 200 | 200 | 200 | 200 | 200 | 200 | 200 | 200 | 200 | 200 | 200 | 200 | 200 | 200 | 200 | 200 | 200 | 200 | 200 | 200 | 200 | 200 | 30 | 30 | 30 | 30 | 30 |  | Temp | 200 | 200 | 200 | 200 | 200 | 200 | 200 | 22 | 200 | 200 | 200 | 200 | 200 | 200 | 200 | 200 | 200 | 200 | 200 | 200 | 200 | 200 | 200 | 200 | 200 | 200 | 200 | 200 | 200 | 200 | 200 | 200 | 200 | 187 | 200 | 200 | 200 | 200 | 200 | 200 | 200 | 200 | 200 | 200 | 200 | 200 | 200 | 200 | 200 | 30
| Pressure (H2) | 7 | 40 | 40 | 40 | 40 | 40 | 39.5 | 39.5 | 39.5 | 39.5 | 39.5 | 39 | 39 | 39 | 39 | 39 | 35 | 35 | 35 | 35 | 35 | 31 | 31 | 31 | 31 | 31 | 30 | 30 | 30 | 30 | 30 | 28 | 28 | 28 | 28 | 28 | 20 | 20 | 20 | 20 | 20 | 40 | 40 | 40 | 40 | 40 | 40 | 40 | 40 | 40 | 40 | 40 | 40 | 40 | 40 | 40 | 40 | 40 | 40 | 40 | 40 | 40 | 40 | 40 | 40 | 40 | 40 | 40 | 40 | 40 | 40 | 40 | 40 | 40 | 40 | 40 | 40 | 40 | 40 | 40 | 40 | 40 | 40 | 40 | 40 | 40 | 40 | 40 | 40 | 40 | 40 | 40 | 40 | 40 | 40 | 40 | 40 | 40 | 40 | 40 | 40 | 40 | 40 | 40 | 40 | 40 | 40 | 40 | 40 | 40 | 40 | 40 | 40 | 40 | 40 | 40 | 40 | 40 | 40 | 40 | 40 | 40 | 40 | 40 | 40 | 40 | 40 | 40 | 40 | 40 | 40 | 40 | 40 | 40 | 40 | 40 | 40 | 40 | 40 | 40 | 40 | 40 | 40 | 40 | 40 | 40 | 40 | 40 | 40 | 40 | 40 | 40 | 40 | 40 | 40 | 40 | 40 | 40 | 40 | 40 | 40 | 40 | 40 | 40 | 40 | 40 | 40 | 40 | 40 | 40 | 40 | 38 | 38 | 38 | 38 | 38 | 39 | 39 | 39 | 39 | 39 | 32 | 32 | 32 | 32 | 32 | 39 | 39 | 39 | 39 | 39 | 40 | 40 | 40 | 40 | 40 | 39 | 39 | 39 | 39 | 39 | 40 | 40 | 40 | 40 | 40 | 40 | 40 | 40 | 40 | 40 | 42 | 42 | 42 | 42 | 42 | 39 | 39 | 39 | 39 | 39 | 38 | 38 | 38 | 38 | 38 | 36 | 36 | 36 | 36 | 36 | 36 | 36 | 36 | 36 | 36 | 35 | 35 | 35 | 35 | 35 | 36 | 36 | 36 | 36 | 36 | 35 | 35 | 35 | 35 | 35 | 1 | 1 | 1 | 1 | 1 |  | Pressure (H2) | 40 | 39.5 | 39 | 35 | 31 | 30 | 28 | 20 | 40 | 40 | 40 | 40 | 40 | 40 | 40 | 40 | 40 | 40 | 40 | 40 | 40 | 40 | 40 | 40 | 40 | 40 | 40 | 40 | 40 | 40 | 40 | 40 | 40 | 38 | 39 | 32 | 39 | 40 | 39 | 40 | 40 | 42 | 39 | 38 | 36 | 36 | 35 | 36 | 35 | 1
| Reagent | 8 | Glycerol | Glycerol | Glycerol | Glycerol | Glycerol | Glycerol | Glycerol | Glycerol | Glycerol | Glycerol | Glycerol | Glycerol | Glycerol | Glycerol | Glycerol | Glycerol | Glycerol | Glycerol | Glycerol | Glycerol | Glycerol | Glycerol | Glycerol | Glycerol | Glycerol | Glycerol | Glycerol | Glycerol | Glycerol | Glycerol | Glycerol | Glycerol | Glycerol | Glycerol | Glycerol | Glycerol | Glycerol | Glycerol | Glycerol | Glycerol | Glycerol | Glycerol | Glycerol | Glycerol | Glycerol | Glycerol | Glycerol | Glycerol | Glycerol | Glycerol | Glycerol | Glycerol | Glycerol | Glycerol | Glycerol | Glycerol | Glycerol | Glycerol | Glycerol | Glycerol | Glycerol | Glycerol | Glycerol | Glycerol | Glycerol | Glycerol | Glycerol | Glycerol | Glycerol | Glycerol | Glycerol | Glycerol | Glycerol | Glycerol | Glycerol | Glycerol | Glycerol | Glycerol | Glycerol | Glycerol | Glycerol | Glycerol | Glycerol | Glycerol | Glycerol | Glycerol | Glycerol | Glycerol | Glycerol | Glycerol | Glycerol | Glycerol | Glycerol | Glycerol | Glycerol | Glycerol | Glycerol | Glycerol | Glycerol | Glycerol | Glycerol | Glycerol | Glycerol | Glycerol | Glycerol | Glycerol | Glycerol | Glycerol | Glycerol | Glycerol | Glycerol | Glycerol | Glycerol | Glycerol | Glycerol | Glycerol | Glycerol | Glycerol | Glycerol | Glycerol | Glycerol | Glycerol | Glycerol | Glycerol | Glycerol | Glycerol | Glycerol | Glycerol | Glycerol | Glycerol | Glycerol | Glycerol | Glycerol | Glycerol | Glycerol | Glycerol | Glycerol | Glycerol | Glycerol | Glycerol | Glycerol | Glycerol | Glycerol | Glycerol | Glycerol | Glycerol | Glycerol | Glycerol | Glycerol | Glycerol | Glycerol | Glycerol | Glycerol | Glycerol | Glycerol | Glycerol | Glycerol | Glycerol | Glycerol | Glycerol | Glycerol | Glycerol | Glycerol | Glycerol | Glycerol | Glycerol | Glycerol | Glycerol | Glycerol | Glycerol | Glycerol | Glycerol | Glycerol | Glycerol | Glycerol | Glycerol | Glycerol | Glycerol | Glycerol | Glycerol | Glycerol | Glycerol | Glycerol | Glycerol | Glycerol | Glycerol | Glycerol | Glycerol | Glycerol | Glycerol | Glycerol | Glycerol | Glycerol | Glycerol | Glycerol | Glycerol | Glycerol | Glycerol | Glycerol | Glycerol | Glycerol | Glycerol | Glycerol | Glycerol | Glycerol | Glycerol | Glycerol | Glycerol | Glycerol | Glycerol | Glycerol | Glycerol | Glycerol | Glycerol | Glycerol | Glycerol | Glycerol | Glycerol | Glycerol | Glycerol | Glycerol | Glycerol | Glycerol | Glycerol | Glycerol | Glycerol | Glycerol | Glycerol | Glycerol | Glycerol | Glycerol | Glycerol | Glycerol | Glycerol | Glycerol | Glycerol | Glycerol | Glycerol | Glycerol | Glycerol | Glycerol | Glycerol | Glycerol | Glycerol | Glycerol | Glycerol | Glycerol | Glycerol | Glycerol | Glycerol | Glycerol | Glycerol | Glycerol | Glycerol | Glycerol |  | Reagent | Glycerol | Glycerol | Glycerol | Glycerol | Glycerol | Glycerol | Glycerol | Glycerol | Glycerol | Glycerol | Glycerol | Glycerol | Glycerol | Glycerol | Glycerol | Glycerol | Glycerol | Glycerol | Glycerol | Glycerol | Glycerol | Glycerol | Glycerol | Glycerol | Glycerol | Glycerol | Glycerol | Glycerol | Glycerol | Glycerol | Glycerol | Glycerol | Glycerol | Glycerol | Glycerol | Glycerol | Glycerol | Glycerol | Glycerol | Glycerol | Glycerol | Glycerol | Glycerol | Glycerol | Glycerol | Glycerol | Glycerol | Glycerol | Glycerol | Glycerol
| Wt % | 9 | 0.05 | 0.05 | 0.05 | 0.05 | 0.05 | 0.050042 | 0.050042 | 0.050042 | 0.050042 | 0.050042 | 0.050084 | 0.050084 | 0.050084 | 0.050084 | 0.050084 | 0.050126 | 0.050126 | 0.050126 | 0.050126 | 0.050126 | 0.050168 | 0.050168 | 0.050168 | 0.050168 | 0.050168 | 0.05021 | 0.05021 | 0.05021 | 0.05021 | 0.05021 | 0.050252 | 0.050252 | 0.050252 | 0.050252 | 0.050252 | 0.050294 | 0.050294 | 0.050294 | 0.050294 | 0.050294 | 0.009969 | 0.009969 | 0.009969 | 0.009969 | 0.009969 | 0.009969 | 0.009969 | 0.009969 | 0.009969 | 0.009969 | 0.009969 | 0.009969 | 0.009969 | 0.009969 | 0.009969 | 0.009969 | 0.009969 | 0.009969 | 0.009969 | 0.009969 | 0.009969 | 0.009969 | 0.009969 | 0.009969 | 0.009969 | 0.009969 | 0.009969 | 0.009969 | 0.009969 | 0.009969 | 0.009969 | 0.009969 | 0.009969 | 0.009969 | 0.009969 | 0.009969 | 0.009969 | 0.009969 | 0.009969 | 0.009969 | 0.01 | 0.01 | 0.01 | 0.01 | 0.01 | 0.01 | 0.01 | 0.01 | 0.01 | 0.01 | 0.01 | 0.01 | 0.01 | 0.01 | 0.01 | 0.01 | 0.01 | 0.01 | 0.01 | 0.01 | 0.01 | 0.01 | 0.01 | 0.01 | 0.01 | 0.01 | 0.01 | 0.01 | 0.01 | 0.01 | 0.01 | 0.01 | 0.01 | 0.01 | 0.01 | 0.01 | 0.01 | 0.01 | 0.01 | 0.01 | 0.01 | 0.01 | 0.01 | 0.01 | 0.01 | 0.01 | 0.01 | 0.01 | 0.01 | 0.01 | 0.01 | 0.01 | 0.01 | 0.01 | 0.01 | 0.01 | 0.01 | 0.01 | 0.01 | 0.01 | 0.01 | 0.01 | 0.01 | 0.01 | 0.01 | 0.01 | 0.01 | 0.01 | 0.01 | 0.01 | 0.01 | 0.01 | 0.01 | 0.01 | 0.01 | 0.01 | 0.01 | 0.01 | 0.01 | 0.01 | 0.01 | 0.01 | 0.01 | 0.01 | 0.01 | 0.01 | 0.01 | 0.01 | 0.01 | 0.01 | 0.01 | 0.01 | 0.01 | 0.01 | 0.01 | 0.01 | 0.01 | 0.01 | 0.01 | 0.01 | 0.01 | 0.01 | 0.01 | 0.01 | 0.01 | 0.01 | 0.01 | 0.01 | 0.01 | 0.01 | 0.01 | 0.01 | 0.01 | 0.01 | 0.01 | 0.01 | 0.01 | 0.01 | 0.01 | 0.01 | 0.01 | 0.01 | 0.01 | 0.01 | 0.01 | 0.01 | 0.01 | 0.01 | 0.01 | 0.01 | 0.01 | 0.01 | 0.01 | 0.01 | 0.01 | 0.01 | 0.01 | 0.01 | 0.01 | 0.01 | 0.01 | 0.01 | 0.01 | 0.01 | 0.01 | 0.01 | 0.01 | 0.01 | 0.01 | 0.01 | 0.01 | 0.01 | 0.01 | 0.01 | 0.01 | 0.01 | 0.01 | 0.01 | 0.01 | 0.01 | 0.01 | 0.01 | 0.01 | 0.01 | 0.01 | 0.01 | 0.01 | 0.01 | 0.01 | 0.01 | 0.01 | 0.01 | 0.01 | 0.01 | 0.01 |  | Wt % | 0.05 | 0.050042 | 0.050084 | 0.050126 | 0.050168 | 0.05021 | 0.050252 | 0.050294 | 0.009969 | 0.009969 | 0.009969 | 0.009969 | 0.009969 | 0.009969 | 0.009969 | 0.009969 | 0.01 | 0.01 | 0.01 | 0.01 | 0.01 | 0.01 | 0.01 | 0.01 | 0.01 | 0.01 | 0.01 | 0.01 | 0.01 | 0.01 | 0.01 | 0.01 | 0.01 | 0.01 | 0.01 | 0.01 | 0.01 | 0.01 | 0.01 | 0.01 | 0.01 | 0.01 | 0.01 | 0.01 | 0.01 | 0.01 | 0.01 | 0.01 | 0.01 | 0.01
| Solvent | 10 | Water | Water | Water | Water | Water | Water | Water | Water | Water | Water | Water | Water | Water | Water | Water | Water | Water | Water | Water | Water | Water | Water | Water | Water | Water | Water | Water | Water | Water | Water | Water | Water | Water | Water | Water | Water | Water | Water | Water | Water | Water | Water | Water | Water | Water | Water | Water | Water | Water | Water | Water | Water | Water | Water | Water | Water | Water | Water | Water | Water | Water | Water | Water | Water | Water | Water | Water | Water | Water | Water | Water | Water | Water | Water | Water | Water | Water | Water | Water | Water | Water | Water | Water | Water | Water | Water | Water | Water | Water | Water | Water | Water | Water | Water | Water | Water | Water | Water | Water | Water | Water | Water | Water | Water | Water | Water | Water | Water | Water | Water | Water | Water | Water | Water | Water | Water | Water | Water | Water | Water | Water | Water | Water | Water | Water | Water | Water | Water | Water | Water | Water | Water | Water | Water | Water | Water | Water | Water | Water | Water | Water | Water | Water | Water | Water | Water | Water | Water | Water | Water | Water | Water | Water | Water | Water | Water | Water | Water | Water | Water | Water | Water | Water | Water | Water | Water | Water | Water | Water | Water | Water | Water | Water | Water | Water | Water | Water | Water | Water | Water | Water | Water | Water | Water | Water | Water | Water | Water | Water | Water | Water | Water | Water | Water | Water | Water | Water | Water | Water | Water | Water | Water | Water | Water | Water | Water | Water | Water | Water | Water | Water | Water | Water | Water | Water | Water | Water | Water | Water | Water | Water | Water | Water | Water | Water | Water | Water | Water | Water | Water | Water | Water | Water | Water | Water | Water | Water | Water | Water | Water | Water | Water | Water | Water | Water | Water | Water | Water | Water | Water | Water | Water | Water | Water | Water |  | Solvent | Water | Water | Water | Water | Water | Water | Water | Water | Water | Water | Water | Water | Water | Water | Water | Water | Water | Water | Water | Water | Water | Water | Water | Water | Water | Water | Water | Water | Water | Water | Water | Water | Water | Water | Water | Water | Water | Water | Water | Water | Water | Water | Water | Water | Water | Water | Water | Water | Water | Water
| Solution Mass | 11 | 133.8414 | 133.8414 | 133.8414 | 133.8414 | 133.8414 | 133.8414 | 133.8414 | 133.8414 | 133.8414 | 133.8414 | 133.8414 | 133.8414 | 133.8414 | 133.8414 | 133.8414 | 133.8414 | 133.8414 | 133.8414 | 133.8414 | 133.8414 | 133.8414 | 133.8414 | 133.8414 | 133.8414 | 133.8414 | 133.8414 | 133.8414 | 133.8414 | 133.8414 | 133.8414 | 133.8414 | 133.8414 | 133.8414 | 133.8414 | 133.8414 | 133.8414 | 133.8414 | 133.8414 | 133.8414 | 133.8414 | 178.2145 | 178.2145 | 178.2145 | 178.2145 | 178.2145 | 178.2145 | 178.2145 | 178.2145 | 178.2145 | 178.2145 | 178.2145 | 178.2145 | 178.2145 | 178.2145 | 178.2145 | 178.2145 | 178.2145 | 178.2145 | 178.2145 | 178.2145 | 178.2145 | 178.2145 | 178.2145 | 178.2145 | 178.2145 | 178.2145 | 178.2145 | 178.2145 | 178.2145 | 178.2145 | 178.2145 | 178.2145 | 178.2145 | 178.2145 | 178.2145 | 178.2145 | 178.2145 | 178.2145 | 178.2145 | 178.2145 | 178 | 178 | 178 | 178 | 178 | 178 | 178 | 178 | 178 | 178 | 178 | 178 | 178 | 178 | 178 | 178 | 178 | 178 | 178 | 178 | 178 | 178 | 178 | 178 | 178 | 178 | 178 | 178 | 178 | 178 | 178 | 178 | 178 | 178 | 178 | 178 | 178 | 178 | 178 | 178 | 178 | 178 | 178 | 178 | 178 | 178 | 178 | 178 | 178 | 178 | 178 | 178 | 178 | 178 | 178 | 178 | 178 | 178 | 178 | 178 | 178 | 178 | 178 | 178 | 178 | 178 | 178 | 178 | 178 | 178 | 178 | 178 | 178 | 178 | 178 | 178 | 178 | 178 | 178 | 178 | 178 | 178 | 178 | 178 | 178 | 178 | 178 | 178 | 178 | 178 | 200.0973 | 200.0973 | 200.0973 | 200.0973 | 200.0973 | 200.0973 | 200.0973 | 200.0973 | 200.0973 | 200.0973 | 200.0973 | 200.0973 | 200.0973 | 200.0973 | 200.0973 | 200.0973 | 200.0973 | 200.0973 | 200.0973 | 200.0973 | 200.0973 | 200.0973 | 200.0973 | 200.0973 | 200.0973 | 200.0973 | 200.0973 | 200.0973 | 200.0973 | 200.0973 | 200.0973 | 200.0973 | 200.0973 | 200.0973 | 200.0973 | 200.0973 | 200.0973 | 200.0973 | 200.0973 | 200.0973 | 200.0973 | 200.0973 | 200.0973 | 200.0973 | 200.0973 | 200.0973 | 200.0973 | 200.0973 | 200.0973 | 200.0973 | 200.0973 | 200.0973 | 200.0973 | 200.0973 | 200.0973 | 200.0973 | 200.0973 | 200.0973 | 200.0973 | 200.0973 | 200.0973 | 200.0973 | 200.0973 | 200.0973 | 200.0973 | 200.0973 | 200.0973 | 200.0973 | 200.0973 | 200.0973 | 200.0973 | 200.0973 | 200.0973 | 200.0973 | 200.0973 | 200.0973 | 200.0973 | 200.0973 | 200.0973 | 200.0973 | 200.0973 | 200.0973 | 200.0973 | 200.0973 | 200.0973 |  | Solution Mass | 133.8414 | 133.8414 | 133.8414 | 133.8414 | 133.8414 | 133.8414 | 133.8414 | 133.8414 | 178.2145 | 178.2145 | 178.2145 | 178.2145 | 178.2145 | 178.2145 | 178.2145 | 178.2145 | 178 | 178 | 178 | 178 | 178 | 178 | 178 | 178 | 178 | 178 | 178 | 178 | 178 | 178 | 178 | 178 | 178 | 200.0973 | 200.0973 | 200.0973 | 200.0973 | 200.0973 | 200.0973 | 200.0973 | 200.0973 | 200.0973 | 200.0973 | 200.0973 | 200.0973 | 200.0973 | 200.0973 | 200.0973 | 200.0973 | 200.0973
| Solution Density | 12 | 1 | 1 | 1 | 1 | 1 | 1 | 1 | 1 | 1 | 1 | 1 | 1 | 1 | 1 | 1 | 1 | 1 | 1 | 1 | 1 | 1 | 1 | 1 | 1 | 1 | 1 | 1 | 1 | 1 | 1 | 1 | 1 | 1 | 1 | 1 | 1 | 1 | 1 | 1 | 1 | 1 | 1 | 1 | 1 | 1 | 1 | 1 | 1 | 1 | 1 | 1 | 1 | 1 | 1 | 1 | 1 | 1 | 1 | 1 | 1 | 1 | 1 | 1 | 1 | 1 | 1 | 1 | 1 | 1 | 1 | 1 | 1 | 1 | 1 | 1 | 1 | 1 | 1 | 1 | 1 | 1 | 1 | 1 | 1 | 1 | 1 | 1 | 1 | 1 | 1 | 1 | 1 | 1 | 1 | 1 | 1 | 1 | 1 | 1 | 1 | 1 | 1 | 1 | 1 | 1 | 1 | 1 | 1 | 1 | 1 | 1 | 1 | 1 | 1 | 1 | 1 | 1 | 1 | 1 | 1 | 1 | 1 | 1 | 1 | 1 | 1 | 1 | 1 | 1 | 1 | 1 | 1 | 1 | 1 | 1 | 1 | 1 | 1 | 1 | 1 | 1 | 1 | 1 | 1 | 1 | 1 | 1 | 1 | 1 | 1 | 1 | 1 | 1 | 1 | 1 | 1 | 1 | 1 | 1 | 1 | 1 | 1 | 1 | 1 | 1 | 1 | 1 | 1 | 1 | 1 | 1 | 1 | 1 | 1 | 1 | 1 | 1 | 1 | 1 | 1 | 1 | 1 | 1 | 1 | 1 | 1 | 1 | 1 | 1 | 1 | 1 | 1 | 1 | 1 | 1 | 1 | 1 | 1 | 1 | 1 | 1 | 1 | 1 | 1 | 1 | 1 | 1 | 1 | 1 | 1 | 1 | 1 | 1 | 1 | 1 | 1 | 1 | 1 | 1 | 1 | 1 | 1 | 1 | 1 | 1 | 1 | 1 | 1 | 1 | 1 | 1 | 1 | 1 | 1 | 1 | 1 | 1 | 1 | 1 | 1 | 1 | 1 | 1 | 1 | 1 | 1 | 1 | 1 | 1 | 1 | 1 | 1 | 1 | 1 | 1 |  | Solution Density | 1 | 1 | 1 | 1 | 1 | 1 | 1 | 1 | 1 | 1 | 1 | 1 | 1 | 1 | 1 | 1 | 1 | 1 | 1 | 1 | 1 | 1 | 1 | 1 | 1 | 1 | 1 | 1 | 1 | 1 | 1 | 1 | 1 | 1 | 1 | 1 | 1 | 1 | 1 | 1 | 1 | 1 | 1 | 1 | 1 | 1 | 1 | 1 | 1 | 1
| Cat. Mass | 13 | 1.4842 | 1.4842 | 1.4842 | 1.4842 | 1.4842 | 1.4842 | 1.4842 | 1.4842 | 1.4842 | 1.4842 | 1.4842 | 1.4842 | 1.4842 | 1.4842 | 1.4842 | 1.4842 | 1.4842 | 1.4842 | 1.4842 | 1.4842 | 1.4842 | 1.4842 | 1.4842 | 1.4842 | 1.4842 | 1.4842 | 1.4842 | 1.4842 | 1.4842 | 1.4842 | 1.4842 | 1.4842 | 1.4842 | 1.4842 | 1.4842 | 1.4842 | 1.4842 | 1.4842 | 1.4842 | 1.4842 | 1.9205 | 1.9205 | 1.9205 | 1.9205 | 1.9205 | 1.9205 | 1.9205 | 1.9205 | 1.9205 | 1.9205 | 1.9205 | 1.9205 | 1.9205 | 1.9205 | 1.9205 | 1.9205 | 1.9205 | 1.9205 | 1.9205 | 1.9205 | 1.9205 | 1.9205 | 1.9205 | 1.9205 | 1.9205 | 1.9205 | 1.9205 | 1.9205 | 1.9205 | 1.9205 | 1.9205 | 1.9205 | 1.9205 | 1.9205 | 1.9205 | 1.9205 | 1.9205 | 1.9205 | 1.9205 | 1.9205 | 1.9 | 1.9 | 1.9 | 1.9 | 1.9 | 1.9 | 1.9 | 1.9 | 1.9 | 1.9 | 1.9 | 1.9 | 1.9 | 1.9 | 1.9 | 1.9 | 1.9 | 1.9 | 1.9 | 1.9 | 1.9 | 1.9 | 1.9 | 1.9 | 1.9 | 1.9 | 1.9 | 1.9 | 1.9 | 1.9 | 1.9 | 1.9 | 1.9 | 1.9 | 1.9 | 1.9 | 1.9 | 1.9 | 1.9 | 1.9 | 1.9 | 1.9 | 1.9 | 1.9 | 1.9 | 1.9202 | 1.9202 | 1.9202 | 1.9202 | 1.9202 | 1.9202 | 1.9202 | 1.9202 | 1.9202 | 1.9202 | 1.9202 | 1.9202 | 1.9202 | 1.9202 | 1.9202 | 1.9202 | 1.9202 | 1.9202 | 1.9202 | 1.9202 | 1.9202 | 1.9202 | 1.9202 | 1.9202 | 1.9202 | 1.9202 | 1.9202 | 1.9202 | 1.9202 | 1.9202 | 1.9202 | 1.9202 | 1.9202 | 1.9202 | 1.9202 | 1.9202 | 1.9202 | 1.9202 | 1.9202 | 1.9202 | 1.9202 | 1.9202 | 1.9202 | 1.9202 | 1.9202 | 1.9212 | 1.9212 | 1.9212 | 1.9212 | 1.9212 | 1.9212 | 1.9212 | 1.9212 | 1.9212 | 1.9212 | 1.9212 | 1.9212 | 1.9212 | 1.9212 | 1.9212 | 1.9212 | 1.9212 | 1.9212 | 1.9212 | 1.9212 | 1.9212 | 1.9212 | 1.9212 | 1.9212 | 1.9212 | 1.9212 | 1.9212 | 1.9212 | 1.9212 | 1.9212 | 1.9212 | 1.9212 | 1.9212 | 1.9212 | 1.9212 | 1.9212 | 1.9212 | 1.9212 | 1.9212 | 1.9212 | 1.9212 | 1.9212 | 1.9212 | 1.9212 | 1.9212 | 1.9212 | 1.9212 | 1.9212 | 1.9212 | 1.9212 | 1.9212 | 1.9212 | 1.9212 | 1.9212 | 1.9212 | 1.9212 | 1.9212 | 1.9212 | 1.9212 | 1.9212 | 1.9212 | 1.9212 | 1.9212 | 1.9212 | 1.9212 | 1.9212 | 1.9212 | 1.9212 | 1.9212 | 1.9212 | 1.9212 | 1.9212 | 1.9212 | 1.9212 | 1.9212 | 1.9212 | 1.9212 | 1.9212 | 1.9212 | 1.9212 | 1.9212 | 1.9212 | 1.9212 | 1.9212 | 1.9212 |  | Cat. Mass | 1.4842 | 1.4842 | 1.4842 | 1.4842 | 1.4842 | 1.4842 | 1.4842 | 1.4842 | 1.9205 | 1.9205 | 1.9205 | 1.9205 | 1.9205 | 1.9205 | 1.9205 | 1.9205 | 1.9 | 1.9 | 1.9 | 1.9 | 1.9 | 1.9 | 1.9 | 1.9 | 1.9202 | 1.9202 | 1.9202 | 1.9202 | 1.9202 | 1.9202 | 1.9202 | 1.9202 | 1.9202 | 1.9212 | 1.9212 | 1.9212 | 1.9212 | 1.9212 | 1.9212 | 1.9212 | 1.9212 | 1.9212 | 1.9212 | 1.9212 | 1.9212 | 1.9212 | 1.9212 | 1.9212 | 1.9212 | 1.9212
| feed mobile_RI | 14 | 14243.4 | 14243.4 | 14243.4 | 14243.4 | 14243.4 | 14243.4 | 14243.4 | 14243.4 | 14243.4 | 14243.4 | 14243.4 | 14243.4 | 14243.4 | 14243.4 | 14243.4 | 14243.4 | 14243.4 | 14243.4 | 14243.4 | 14243.4 | 14243.4 | 14243.4 | 14243.4 | 14243.4 | 14243.4 | 14243.4 | 14243.4 | 14243.4 | 14243.4 | 14243.4 | 14243.4 | 14243.4 | 14243.4 | 14243.4 | 14243.4 | 14243.4 | 14243.4 | 14243.4 | 14243.4 | 14243.4 | 14859.8 | 14859.8 | 14859.8 | 14859.8 | 14859.8 | 14859.8 | 14859.8 | 14859.8 | 14859.8 | 14859.8 | 14859.8 | 14859.8 | 14859.8 | 14859.8 | 14859.8 | 14859.8 | 14859.8 | 14859.8 | 14859.8 | 14859.8 | 14859.8 | 14859.8 | 14859.8 | 14859.8 | 14859.8 | 14859.8 | 14859.8 | 14859.8 | 14859.8 | 14859.8 | 14859.8 | 14859.8 | 14859.8 | 14859.8 | 14859.8 | 14859.8 | 14859.8 | 14859.8 | 14859.8 | 14859.8 | 16816.17 | 16816.17 | 16816.17 | 16816.17 | 16816.17 | 16818.4 | 16818.4 | 16818.4 | 16818.4 | 16818.4 | 16818.4 | 16818.4 | 16818.4 | 16818.4 | 16818.4 | 16818.4 | 16818.4 | 16818.4 | 16818.4 | 16818.4 | 16818.4 | 16818.4 | 16818.4 | 16818.4 | 16818.4 | 16818.4 | 16818.4 | 16818.4 | 16818.4 | 16818.4 | 16818.4 | 16818.4 | 16818.4 | 16818.4 | 16818.4 | 16818.4 | 16818.4 | 16818.4 | 16818.4 | 16818.4 | 16818.4 | 16818.4 | 16818.4 | 16818.4 | 16818.4 | 17249 | 17249 | 17249 | 17249 | 17249 | 17249 | 17249 | 17249 | 17249 | 17249 | 17249 | 17249 | 17249 | 17249 | 17249 | 17249 | 17249 | 17249 | 17249 | 17249 | 17249 | 17249 | 17249 | 17249 | 17249 | 17249 | 17249 | 17249 | 17249 | 17249 | 17249 | 17249 | 17249 | 17249 | 17249 | 17249 | 17249 | 17249 | 17249 | 17249 | 17249 | 17249 | 17249 | 17249 | 17249 | 18151 | 18151 | 18151 | 18151 | 18151 | 18151 | 18151 | 18151 | 18151 | 18151 | 18151 | 18151 | 18151 | 18151 | 18151 | 18151 | 18151 | 18151 | 18151 | 18151 | 18151 | 18151 | 18151 | 18151 | 18151 | 18151 | 18151 | 18151 | 18151 | 18151 | 18151 | 18151 | 18151 | 18151 | 18151 | 18151 | 18151 | 18151 | 18151 | 18151 | 18151 | 18151 | 18151 | 18151 | 18151 | 18151 | 18151 | 18151 | 18151 | 18151 | 18151 | 18151 | 18151 | 18151 | 18151 | 18151 | 18151 | 18151 | 18151 | 18151 | 18151 | 18151 | 18151 | 18151 | 18151 | 18151 | 18151 | 18151 | 18151 | 18151 | 18151 | 18151 | 18151 | 18151 | 18151 | 18151 | 18151 | 18151 | 18151 | 18151 | 18151 | 18151 | 18151 | 18151 | 18151 |  | feed mobile_RI | 14243.4 | 14243.4 | 14243.4 | 14243.4 | 14243.4 | 14243.4 | 14243.4 | 14243.4 | 14859.8 | 14859.8 | 14859.8 | 14859.8 | 14859.8 | 14859.8 | 14859.8 | 14859.8 | 16816.17 | 16818.4 | 16818.4 | 16818.4 | 16818.4 | 16818.4 | 16818.4 | 16818.4 | 17249 | 17249 | 17249 | 17249 | 17249 | 17249 | 17249 | 17249 | 17249 | 18151 | 18151 | 18151 | 18151 | 18151 | 18151 | 18151 | 18151 | 18151 | 18151 | 18151 | 18151 | 18151 | 18151 | 18151 | 18151 | 18151
| feed glycerol_RI | 15 | 835016.8 | 835016.8 | 835016.8 | 835016.8 | 835016.8 | 835016.8 | 835016.8 | 835016.8 | 835016.8 | 835016.8 | 835016.8 | 835016.8 | 835016.8 | 835016.8 | 835016.8 | 835016.8 | 835016.8 | 835016.8 | 835016.8 | 835016.8 | 835016.8 | 835016.8 | 835016.8 | 835016.8 | 835016.8 | 835016.8 | 835016.8 | 835016.8 | 835016.8 | 835016.8 | 835016.8 | 835016.8 | 835016.8 | 835016.8 | 835016.8 | 835016.8 | 835016.8 | 835016.8 | 835016.8 | 835016.8 | 227393.2 | 227393.2 | 227393.2 | 227393.2 | 227393.2 | 227393.2 | 227393.2 | 227393.2 | 227393.2 | 227393.2 | 227393.2 | 227393.2 | 227393.2 | 227393.2 | 227393.2 | 227393.2 | 227393.2 | 227393.2 | 227393.2 | 227393.2 | 227393.2 | 227393.2 | 227393.2 | 227393.2 | 227393.2 | 227393.2 | 227393.2 | 227393.2 | 227393.2 | 227393.2 | 227393.2 | 227393.2 | 227393.2 | 227393.2 | 227393.2 | 227393.2 | 227393.2 | 227393.2 | 227393.2 | 227393.2 | 245628.8 | 245628.8 | 245628.8 | 245628.8 | 245628.8 | 245653.6 | 245653.6 | 245653.6 | 245653.6 | 245653.6 | 245653.6 | 245653.6 | 245653.6 | 245653.6 | 245653.6 | 245653.6 | 245653.6 | 245653.6 | 245653.6 | 245653.6 | 245653.6 | 245653.6 | 245653.6 | 245653.6 | 245653.6 | 245653.6 | 245653.6 | 245653.6 | 245653.6 | 245653.6 | 245653.6 | 245653.6 | 245653.6 | 245653.6 | 245653.6 | 245653.6 | 245653.6 | 245653.6 | 245653.6 | 245653.6 | 245653.6 | 245653.6 | 245653.6 | 245653.6 | 245653.6 | 253877 | 253877 | 253877 | 253877 | 253877 | 253877 | 253877 | 253877 | 253877 | 253877 | 253877 | 253877 | 253877 | 253877 | 253877 | 253877 | 253877 | 253877 | 253877 | 253877 | 253877 | 253877 | 253877 | 253877 | 253877 | 253877 | 253877 | 253877 | 253877 | 253877 | 253877 | 253877 | 253877 | 253877 | 253877 | 253877 | 253877 | 253877 | 253877 | 253877 | 253877 | 253877 | 253877 | 253877 | 253877 | 268424 | 268424 | 268424 | 268424 | 268424 | 268424 | 268424 | 268424 | 268424 | 268424 | 268424 | 268424 | 268424 | 268424 | 268424 | 268424 | 268424 | 268424 | 268424 | 268424 | 268424 | 268424 | 268424 | 268424 | 268424 | 268424 | 268424 | 268424 | 268424 | 268424 | 268424 | 268424 | 268424 | 268424 | 268424 | 268424 | 268424 | 268424 | 268424 | 268424 | 268424 | 268424 | 268424 | 268424 | 268424 | 268424 | 268424 | 268424 | 268424 | 268424 | 268424 | 268424 | 268424 | 268424 | 268424 | 268424 | 268424 | 268424 | 268424 | 268424 | 268424 | 268424 | 268424 | 268424 | 268424 | 268424 | 268424 | 268424 | 268424 | 268424 | 268424 | 268424 | 268424 | 268424 | 268424 | 268424 | 268424 | 268424 | 268424 | 268424 | 268424 | 268424 | 268424 | 268424 | 268424 |  | feed glycerol_RI | 835016.8 | 835016.8 | 835016.8 | 835016.8 | 835016.8 | 835016.8 | 835016.8 | 835016.8 | 227393.2 | 227393.2 | 227393.2 | 227393.2 | 227393.2 | 227393.2 | 227393.2 | 227393.2 | 245628.8 | 245653.6 | 245653.6 | 245653.6 | 245653.6 | 245653.6 | 245653.6 | 245653.6 | 253877 | 253877 | 253877 | 253877 | 253877 | 253877 | 253877 | 253877 | 253877 | 268424 | 268424 | 268424 | 268424 | 268424 | 268424 | 268424 | 268424 | 268424 | 268424 | 268424 | 268424 | 268424 | 268424 | 268424 | 268424 | 268424
| Injection Time | 16 | 35 | 35 | 35 | 35 | 35 | 35 | 35 | 35 | 35 | 35 | 35 | 35 | 35 | 35 | 35 | 35 | 35 | 35 | 35 | 35 | 35 | 35 | 35 | 35 | 35 | 35 | 35 | 35 | 35 | 35 | 35 | 35 | 35 | 35 | 35 | 35 | 35 | 35 | 35 | 35 | 35 | 35 | 35 | 35 | 35 | 35 | 35 | 35 | 35 | 35 | 35 | 35 | 35 | 35 | 35 | 35 | 35 | 35 | 35 | 35 | 35 | 35 | 35 | 35 | 35 | 35 | 35 | 35 | 35 | 35 | 35 | 35 | 35 | 35 | 35 | 35 | 35 | 35 | 35 | 35 | 35 | 35 | 35 | 35 | 35 | 35 | 35 | 35 | 35 | 35 | 35 | 35 | 35 | 35 | 35 | 35 | 35 | 35 | 35 | 35 | 35 | 35 | 35 | 35 | 35 | 35 | 35 | 35 | 35 | 35 | 35 | 35 | 35 | 35 | 35 | 35 | 35 | 35 | 35 | 35 | 35 | 35 | 35 | 35 | 35 | 35 | 35 | 35 | 35 | 35 | 35 | 35 | 35 | 35 | 35 | 35 | 35 | 35 | 35 | 35 | 35 | 35 | 35 | 35 | 35 | 35 | 35 | 35 | 35 | 35 | 35 | 35 | 35 | 35 | 35 | 35 | 35 | 35 | 35 | 35 | 35 | 35 | 35 | 35 | 35 | 35 | 35 | 35 | 35 | 35 | 35 | 35 | 35 | 35 | 35 | 35 | 35 | 35 | 35 | 35 | 35 | 35 | 35 | 35 | 35 | 35 | 35 | 35 | 35 | 35 | 35 | 35 | 35 | 35 | 35 | 35 | 35 | 35 | 35 | 35 | 35 | 35 | 35 | 35 | 35 | 35 | 35 | 35 | 35 | 35 | 35 | 35 | 35 | 35 | 35 | 35 | 35 | 35 | 35 | 35 | 35 | 35 | 35 | 35 | 35 | 35 | 35 | 35 | 35 | 35 | 35 | 35 | 35 | 35 | 35 | 35 | 35 | 35 | 35 | 35 | 35 | 35 | 35 | 35 | 35 | 35 | 35 | 35 | 35 | 35 | 35 | 35 | 35 | 35 | 35 |  | Injection Time | 35 | 35 | 35 | 35 | 35 | 35 | 35 | 35 | 35 | 35 | 35 | 35 | 35 | 35 | 35 | 35 | 35 | 35 | 35 | 35 | 35 | 35 | 35 | 35 | 35 | 35 | 35 | 35 | 35 | 35 | 35 | 35 | 35 | 35 | 35 | 35 | 35 | 35 | 35 | 35 | 35 | 35 | 35 | 35 | 35 | 35 | 35 | 35 | 35 | 35
| RI Peak Areas | ret. time (min) | nothing showed up in analysis | [13 empty] | note- surprising peak found at 3 min and area around 22000 | [45 empty] | with almost same gly how convesion is increasing | [9 empty] | there were two analysis for same sample and one's data were missing | [9 empty] | 1. glycerol tail peak is included and 2. yellow highlighted area is positive 3. sample S1 was taken after around 10 mins it reaches the 200 deg C(waiting for Pressure) | [48 empty] | bad baseline | [24 empty] | poor base line | [14 empty] | poor baseline | [86 empty] | RI Peak Areas
| mobile phase | 6.21 | [5 empty] | 13149 | 13152 | 13117 | 13172 | 13146 | 13210 | 13210 | 13222 | 13238 | 13721 | 13034 | 13046 | 12978 | 13041 | 12943 | 12910 | 12900 | 12929 | 12882 | 12915 | 12924 | 12901 | 12941 | 12910 | 12924 | 13058 | 12994 | 12990 | 12992 | 12970 | 12992 | 13006 | 12985 | 12997 | 13006 | 14575 | 14523 | 14536 | 14552 | 14573 | 14614 | 14545 | 14621 | 14563 | 14544 | 14696 | 14665 | 14680 | 14649 | 14688 | 14588 | 14605 | 14555 | 14569 | 14588 | 14610 | 14605 | 14653 | 14649 | 14602 | 14588 | 14574 | 14557 | 14574 | 14569 | 14697 | 14760 | 14722 | 14748 | 14792 | 14738 | 14804 | 14793 | 14778 | 14744 | 16563 | 16571 | 16512 | 16572 | 16548 | 16474 | 16560 | 16535 | 16544 | 16520 | 16543 | 16591 | 16558 | 16521 | 16560 | 16699 | 16563 | 16585 | 16563 | 16558 | 16581 | 16539 | 16581 | 16556 | 16562 | 16697 | 16637 | 16546 | 16686 | 16564 | 16624 | 16667 | 16649 | 16681 | 16628 | 16642 | 16616 | 16625 | 16629 | 16659 | 16605 | 16455 | 16625 | 16569 | 16651 | 16682 | 17023 | 16999 | 17019 | 17086 | 17091 | 17264 | 17159 | 17205 | 17168 | 17178 | 17107 | 17137 | 17090 | 17109 | 17117 | 17082 | 17185 | 17119 | 17186 | 17068 | 17075 | 17142 | 17096 | 17122 | 17097 | 17149 | 17141 | 17145 | 17067 | 17101 | 17030 | 17104 | 17076 | 17031 | 17071 | 17051 | 17098 | 17076 | 17033 | 17092 | 17117 | 17622 | 17221 | 17264 |  |  | 17813 |  |  |  |  | 17835 |  |  |  | 17723 | [74 empty] | mobile phase |  | 13154.75 | 13220 | 13008.4 | 12907.2 | 12920 | 12986.5 | 12997.2 | 14551.8 | 14577.4 | 14675.6 | 14575 | 14629.25 | 14572.4 | 14743.8 | 14771.4 | 16553.2 | 16526.6 | 16557.5 | 16601.25 | 16611 | 16656.25 | 16628 | 16581 | 16930.75 | 17177.4 | 17124.2 | 17137.8 | 17090.25 | 17133 | 17068.4 | 17065.8 | 17263.2 | 17813 | 17835 | 17723
| ??a | 8.5 | [5 empty] | 524 | 563 | 506 | 642 | 476 | 731 | 796 | 722 | 722 | 723 | 957 | 996 | 969 | 1091 | 1010 | 1314 | 1400 | 1316 | 1318 | 1412 | 1654 | 1635 | 1620 | 1667 | 1594 | 1864 | 1940 | 1810 | 1859 | 1849 | 1808 | 1740 | 1794 | 1812 | 1841 | 402 | 493 | 414 | 377 | 364 | 550 | 559 | 554 | 598 | 565 | 816 | 800 | 792 | 724 | 825 | 998 | 966 | 918 | 973 | 973 | 1237 | 1144 | 1172 | 1263 | 1231 | 1455 | 1396 | 1439 | 1405 | 1526 | 1703 | 1811 | 1677 | 1726 | 1666 | 1638 | 1765 | 1714 | 1745 | 1658 | 230 | 228 | 244 | 229 | 264 | 518 | 579 | 509 | 578 | 581 | 751 | 834 | 746 | 787 | 689 | 908 | 904 | 886 | 888 | 923 | 1054 | 1054 | 1021 | 1054 | 979 | 1161 | 1166 | 1138 | 1136 | 1176 | 1180 | 1245 | 1227 | 1250 | 1241 | 1307 | 1238 | 1155 | 1266 | 1260 | 1040 | 1140 | 1189 | 1124 | 1213 | 232 | 428 | 245 | 274 | 370 | 683 | 632 | 683 | 686 | 650 | 1173 | 1027 | 1166 | 1109 | 1024 | 1252 | 1343 | 1372 | 1305 | 1258 | 1539 | 1524 | 1458 | 1443 | 1428 | 1769 | 1809 | 1856 | 1832 | 1870 | 1947 | 1795 | 1876 | 1914 | 1800 | 1890 | 1919 | 1905 | 1902 | 1903 | 1841 | 1956 | 1985 | 1873 | 1840 |  |  | 155 |  |  |  |  | 380 |  |  |  | 494 | [74 empty] | ??a |  | 551.25 | 742.75 | 1004.6 | 1352 | 1634 | 1864.5 | 1799 | 410 | 565.2 | 791.4 | 965.5 | 1204 | 1444.2 | 1716.6 | 1704 | 239 | 553 | 764 | 905.25 | 1160.25 | 1240.75 | 1241.5 | 1141.2 | 294.75 | 666.8 | 1099.8 | 1306 | 1483.5 | 1816.5 | 1866.4 | 1903.8 | 1899 | 155 | 380 | 494
| ??1 | 10.833 | [5 empty] | 2177 | 2189 | 1970 | 2116 | 2257 | 1685 | 1897 | 1600 | 1522 | 1738 | 1811 | 1742 | 1752 | 1822 | 1708 | 1715 | 1625 | 1603 | 1776 | 1693 | 1737 | 1812 | 1670 | 1780 | 1800 | 1864 | 1510 | 1499 | 1386 | 1442 | 1162 | 1043 | 1073 | 1076 | 1087 | 2674 | 2840 | 2777 | 2655 | 2750 | 2738 | 2608 | 2903 | 2683 | 2707 | 2741 | 2555 | 2629 | 2674 | 2611 | 2591 | 2655 | 2589 | 2614 | 2692 | 2445 | 2430 | 2430 | 2490 | 2433 | 2459 | 2430 | 2500 | 2444 | 2379 | 1588 | 1647 | 1468 | 1666 | 1629 | 1550 | 1511 | 1327 | 1463 | 1528 | 1386 | 1508 | 1542 | 1514 | 1485 | 1489 | 1372 | 1349 | 1423 | 1410 | 1461 | 1382 | 1396 | 1372 | 1340 | 1388 | 1155 | 1410 | 1227 | 1440 | 1207 | 1274 | 1124 | 1213 | 1418 | 1045 | 1031 | 1099 | 1049 | 1056 | 998 | 975 | 1026 | 970 | 853 | 989 | 960 | 978 | 989 | 1036 | 847 | 868 | 853 | 772 | 847 | 3405 | 3276 | 3456 | 3342 | 3349 | 2311 | 2108 | 2123 | 2276 | 2186 | 2066 | 1886 | 1952 | 2242 | 1723 | 1932 | 1776 | 1855 | 1970 | 1870 | 1784 | 1792 | 1644 | 1782 | 1652 | 1529 | 1588 | 1473 | 1643 | 1679 | 1397 | 1424 | 1411 | 1549 | 1526 | 1117 | 1120 | 1261 | 1216 | 1137 | 1116 | 1213 | 1214 | 1033 | 1137 | [86 empty] | ??1 |  | 2184.75 | 1676 | 1767 | 1682.4 | 1759.8 | 1459.25 | 1088.2 | 2739.2 | 2727.8 | 2642 | 2621.5 | 2448.75 | 2442.4 | 1599.6 | 1475.8 | 1487 | 1408.6 | 1372.5 | 1348.25 | 1057.75 | 956 | 979 | 837.4 | 3369.75 | 2200.8 | 1973.8 | 1880.6 | 1752.5 | 1558.25 | 1461.4 | 1170.2 | 1142.6
| glycerol | 12.88 | [5 empty] | 826439 | 827186 | 827526 | 827565 | 827802 | 810856 | 811010 | 810849 | 811595 | 812147 | 794396 | 794407 | 795383 | 795121 | 795133 | 752806 | 753816 | 753311 | 753917 | 753193 | 675393 | 675842 | 675176 | 675530 | 675500 | 659285 | 660164 | 659077 | 660180 | 660446 | 649911 | 650274 | 649674 | 650458 | 650332 | 209508 | 209605 | 209716 | 209880 | 209539 | 212793 | 213227 | 212969 | 212788 | 212755 | 218056 | 218372 | 218304 | 218196 | 218437 | 203375 | 203294 | 203354 | 203374 | 203415 | 203304 | 203156 | 203302 | 203420 | 203179 | 176892 | 176754 | 177058 | 177708 | 176810 | 163192 | 162271 | 162434 | 162455 | 162671 | 153360 | 153290 | 153397 | 153470 | 153600 | 226370 | 227051 | 225962 | 226907 | 226579 | 233029 | 233909 | 233444 | 233674 | 233453 | 227968 | 228400 | 228480 | 228367 | 228180 | 221543 | 221531 | 221214 | 221440 | 221300 | 213907 | 214291 | 213612 | 21359 | 213826 | 204605 | 204696 | 204137 | 204481 | 204870 | 200374 | 200708 | 200519 | 200104 | 200430 | 195437 | 195455 | 195017 | 195538 | 195574 | 188821 | 188564 | 188971 | 188528 | 188685 | 220046 | 221205 | 220819 | 221162 | 221471 | 226491 | 226686 | 226110 | 226943 | 226436 | 235207 | 234807 | 235104 | 235466 | 235132 | 220199 | 220331 | 220542 | 220287 | 219623 | 218650 | 218938 | 218026 | 218995 | 219284 | 206154 | 206105 | 206658 | 206118 | 205561 | 199822 | 199401 | 199462 | 199496 | 199618 | 192913 | 193092 | 193263 | 193139 | 192973 | 184952 | 184945 | 184499 | 183923 | 184776 |  |  | 276790 |  |  |  |  | 278867 |  |  |  | 276820 | [74 empty] | glycerol |  | 827248 | 811077.5 | 794888 | 753408.6 | 675488.2 | 659966.75 | 650129.8 | 209649.6 | 212906.4 | 218273 | 203379.5 | 203295.5 | 177044.4 | 162604.6 | 153423.4 | 226573.8 | 233501.8 | 228356.75 | 221397 | 204577 | 200440.25 | 195361.75 | 188713.8 | 220808 | 226533.2 | 235143.2 | 220196.4 | 218966.75 | 206258.75 | 199559.8 | 193076 | 184619 | 276790 | 278867 | 276820
| ethylene glycol | 15.63 | [50 empty] | 222 | 263 | 176 | 231 | 186 | 200 | 302 | 272 | 240 | 275 | 387 | 449 | 439 | 455 | 503 | 966 | 1086 | 1056 | 997 | 1055 | 1390 | 1441 | 1491 | 1445 | 1451 | 1480 | 1510 | 1374 | 1423 | 1515 | 476 | 408 | 371 | 383 | 373 | 196 | 162 | 211 | 165 | 179 | 420 | 469 | 359 | 372 | 371 | 661 | 543 | 575 | 558 | 637 | 883 | 866 | 806 | 918 | 837 | 1388 | 1301 | 1321 | 1653 | 1426 | 1500 | 1531 | 1481 | 1572 | 1579 | 1740 | 1661 | 1682 | 1637 | 1763 | 1969 | 1887 | 1754 | 1781 | 1832 | 275 | 314 | 356 | 419 | 378 | 255 | 306 | 259 | 262 | 261 | 367 | 421 | 454 | 450 | 452 | 723 | 732 | 657 | 793 | 766 | 925 | 836 | 932 | 879 | 957 | 1258 | 1319 | 1305 | 1377 | 1188 | 1521 | 1531 | 1479 | 1596 | 1536 | 1813 | 1897 | 1777 | 1775 | 1779 | 1736 | 1962 | 1841 | 1788 | 1695 |  |  | 47 | [8 empty] | 243 | [74 empty] | ethylene glycol | [10 empty] | 215.6 | 246.75 | 432.5 | 1032 | 1443.6 | 1460.4 | 402.2 | 182.6 | 392.75 | 604 | 1359 | 1540.75 | 1680 | 1844.6 | 341 | 268.6 | 428.8 | 734.2 | 899.25 | 1314.75 | 1532.6 | 1808.2 | 1804.4 | 47 |  | 243
| 1,2-propanediol | 16.33 | [5 empty] | 9097 | 9237 | 8939 | 9086 | 9052 | 19412 | 19562 | 19423 | 19625 | 19787 | 18404 | 18159 | 19683 | 18542 | 19613 | 46508 | 46469 | 45709 | 45748 | 45778 | 68356 | 68455 | 68390 | 68478 | 68418 | 90600 | 91023 | 90965 | 90909 | 90766 | 87769 | 88064 | 87802 | 88076 | 87815 | 1607 | 1341 | 1661 | 1467 | 1540 | 2617 | 2662 | 2057 | 2234 | 2264 | 3422 | 3721 | 3522 | 3827 | 3657 | 4633 | 4599 | 4718 | 4791 | 4765 | 6729 | 6782 | 6711 | 6996 | 6663 | 10336 | 10646 | 10394 | 10656 | 10370 | 13642 | 13541 | 13200 | 13419 | 13489 | 12063 | 12185 | 12052 | 11964 | 11735 | 829 | 805 | 825 | 880 | 857 | 2453 | 2560 | 2459 | 2424 | 2379 | 3905 | 4007 | 4092 | 4039 | 4121 | 5953 | 5823 | 5868 | 5807 | 5858 | 8324 | 8379 | 8350 | 8367 | 8297 | 11403 | 11400 | 11241 | 11480 | 11555 | 13375 | 13406 | 13486 | 13266 | 13136 | 13981 | 14410 | 14011 | 14226 | 13967 | 13922 | 14200 | 13930 | 14164 | 13854 | 1737 | 1857 | 1887 | 1896 | 1887 | 2963 | 2954 | 2785 | 2772 | 2849 | 4761 | 4826 | 4677 | 4728 | 4716 | 6973 | 6912 | 7023 | 6878 | 6966 | 8073 | 8283 | 8138 | 8237 | 8159 | 11331 | 11428 | 11320 | 11293 | 11384 | 12032 | 12000 | 11995 | 11828 | 12047 | 14169 | 14101 | 14216 | 14165 | 13992 | 11899 | 11901 | 11998 | 11969 | 11794 |  |  | 95 |  |  |  |  | 599 |  |  |  | 1596 | [74 empty] | 1,2-propanediol |  | 9118 | 19505.5 | 18880.2 | 46042.4 | 68419.4 | 90915.75 | 87905.2 | 1523.2 | 2366.8 | 3629.8 | 4726.75 | 6804.5 | 10480.4 | 13458.2 | 11999.8 | 839.2 | 2455 | 4064.75 | 5875.5 | 11399.75 | 13323.5 | 14157 | 14014 | 1844.25 | 2864.6 | 4741.6 | 6950.4 | 8188 | 11343 | 11980.4 | 14128.6 | 11912.2 | 95 | 599 | 1596
| 1,3-propanediol | 16.9 | [256 empty] | 1,3-propanediol
| 1-propanol | 17.28 | [80 empty] | 394 | 361 |  | 413 | 412 | 502 | 407 | 297 | 468 | 566 | 589 | 463 | 426 | 546 | 465 | 585 | 578 | 625 | 470 | 644 | 567 | 555 | 535 | 621 | 585 | 784 | 574 | 744 | 881 | 605 | 596 | 570 | 683 | 703 | 731 | 754 | 650 | 609 | 996 |  | 1906 | 1760 |  |  |  |  | 213 | 316 | 359 | 477 | 504 | 492 | 655 | 497 | 544 | 494 | 672 | 667 | 740 | 593 | 618 | 689 | 604 | 636 | 498 | 582 | 596 | 727 | 531 | 602 | 691 | 522 | 482 | 647 | 711 | 604 | 555 | 568 | 996 | 731 | 613 | 619 | 680 | 903 | 745 | 672 | 893 | 668 | 618 | 740 |  |  | 251 |  |  |  |  | 423 |  |  |  | 420 | [74 empty] | 1-propanol | [16 empty] | 395 | 448 | 475 | 608 | 676.75 | 671.75 | 752.25 | 1833 | 296 | 538.4 | 633.2 | 609 | 577.75 | 585.5 | 690.8 | 712 | 718.2 | 251 | 423 | 420
| methanol | 18.5 | [81 empty] | 218 |  | 163 | 158 | 108 | 98 | 132 |  |  | 320 | 190 | 127 | 109 | 132 | 174 | 432 | 193 | 137 | 120 | [72 empty] | 130 |  |  |  |  | 307 |  |  |  | 132 | [74 empty] | methanol | [16 empty] | 179.6667 | 112.6667 | 139.5 | 229.75 | [13 empty] | 130 | 307 | 132
| ethanol | 20.35 | [123 empty] | 317 | 298 | [131 empty] | ethanol | [23 empty] | 307.5
| acetone | 20.55 | [5 empty] | 315 | 174 | 135 | 328 | 291 | 845 | 893 | 815 | 844 | 775 | 1436 | 1515 | 1400 | 1582 | 1384 | 2953 | 3048 | 2962 | 2852 | 3238 | 4914 | 4871 | 4860 | 4654 | 4732 | 5677 | 5580 | 5758 | 5576 | 5707 | 7284 | 7154 | 7294 | 7200 | 7294 | [15 empty] | 133 | 203 | 280 |  | 218 | 326 | 151 | 207 | 166 | 127 | 512 | 539 | 619 | 629 | 595 | 656 | 698 | 723 | 670 | 746 | 637 | 698 | 839 | 602 | 801 | [11 empty] | 175 | 216 | 176 |  |  |  |  | 183 | 139 | 368 | 455 | 394 | 503 | 469 | 572 | 605 | 563 | 751 | 573 | 586 | 724 | 676 | 745 | 675 | 698 | 712 | 805 | 872 | 890 | 493 | 877 | 816 | 937 | 787 |  |  |  |  | 250 | 126 | 127 | 35 | 194 | 84 | 110 | 568 | 191 | 211 | 238 | 262 | 387 | 149 | 272 | 47 | 564 | 337 | 634 | 534 | 318 | 560 | 582 | 740 | 543 | 408 | 637 | 483 | 825 | 711 | 604 | 704 | 725 | 631 | 654 | 691 | 715 | 750 | 697 | 784 | 619 | [86 empty] | acetone |  | 277 | 849.25 | 1463.4 | 3010.6 | 4806.2 | 5655.25 | 7245.2 |  |  |  | 210.3333 | 212.5 | 578.8 | 698.6 | 715.4 |  |  | 189 | 139 | 578.25 | 705 | 771.75 | 782 |  | 113.2 | 263.6 | 223.4 | 438.25 | 606.25 | 652 | 681 | 713
| 2-propanol | 22.3 | [5 empty] | 455 | 118 | 15 | 300 | 322 | 461 | 497 | 545 | 582 | 467 | 755 | 884 | 884 | 772 | 799 | 1779 | 2206 | 2058 | 1995 | 1812 | 2737 | 2881 | 2932 | 2894 | 2852 | 2978 | 3048 | 3025 | 3036 | 3041 | 4202 | 3867 | 3944 | 3811 | 3966 | 836 | 856 | 816 | 876 | 765 | 710 | 712 | 744 | 817 | 690 | 586 | 722 | 586 | 532 | 628 | 448 | 305 | 439 | 309 | 556 | 438 | 349 | 419 | 387 | 181 | 684 | 690 | 628 | 672 | 559 | 442 | 537 | 419 | 520 | 633 | 300 | 324 | 436 | 296 | 656 | 862 | 1019 | 909 | 755 | 793 | 274 | 287 |  | 347 |  | 385 | 249 |  | 375 | 235 | 275 | 291 | 197 | 366 | 169 | 385 | 380 | 263 | 338 | 286 | 445 | 451 | 413 | 489 | 394 | 425 | 518 | 531 | 432 | 525 | 479 | 461 | 425 | 406 | 533 | 632 | 297 | 319 | 394 | 489 | 387 | 245 | 285 |  |  | 191 | 327 | 234 | 417 | 108 | 506 | 211 | 337 | 194 | 173 | 230 | 257 | 384 | 294 | 355 | 280 | 304 | 435 | 374 | 557 | 385 | 320 | 295 | 293 | 225 | 576 | 287 | 295 | 337 | 439 | 378 | 377 | 393 | 270 | 377 | 266 | 308 | 414 | 368 | 411 | [86 empty] | 2-propanol |  | 298.75 | 521.25 | 818.8 | 1970 | 2859.2 | 3037.5 | 3958 | 829.8 | 734.6 | 610.8 | 438 | 398.25 | 646.6 | 510.2 | 402.4 | 867.6 | 302.6667 | 286.3333 | 233 | 425.75 | 501.5 | 442.75 | 426.2 | 305.6667 | 255.4 | 284.2 | 304 | 378.75 | 323.25 | 386.8 | 359 | 353.4
| ??c | 26.254 | [5 empty] | 1077 | 1120 | 792 | 1171 | 1000 | 2687 | 27789 | 2716 | 3025 | 2824 | 5274 | 5196 | 5415 | 5454 | 5532 | 11127 | 11198 | 11521 | 11224 | 11310 | 16054 | 15766 | 15981 | 15981 | 16122 | 16314 | 16108 | 15994 | 16445 | 16322 | 18445 | 18462 | 18074 | 18163 | 18736 | 252 | 84 | 127 | 216 | 95 | 324 | 282 | 620 | 507 | 521 | 690 | 394 | 520 | 661 | 525 | 539 | 344 | 469 | 378 | 385 | 844 | 792 | 735 | 787 | 911 | 1054 | 998 | 1112 | 1106 | 1371 | 1022 | 845 | 1067 | 1279 | 990 | 742 | 626 | 521 | 726 | 756 | 118 | 264 |  | 130 |  | 460 | 371 | 366 | 340 | 399 | 711 | 675 | 605 | 564 | 520 | 755 | 765 | 792 | 722 | 601 | 1199 | 1293 | 1298 | 1299 | 1202 | 1729 | 1338 | 1460 | 1508 | 1484 | 1701 | 1794 | 1707 | 1703 | 1737 | 1616 | 1588 | 1673 | 1630 | 1461 | 1074 | 976 | 1179 | 1157 | 1132 | 239 | 240 | 197 | 182 |  | 417 | 283 | 233 | 365 | 293 | 754 | 528 | 744 | 442 | 493 | 638 | 766 | 549 | 645 | 468 | 914 | 662 | 1030 | 709 | 656 | 573 | 798 | 501 | 659 | 525 | 644 | 594 | 669 | 852 | 664 | 836 | 782 | 830 | 1036 | 887 | 529 | 657 | 633 | 477 | 424 | [86 empty] | ??c |  | 1092 | 9054.25 | 5374.2 | 11276 | 15980.8 | 16217.25 | 18376 | 154.8 | 450.8 | 558 | 442.75 | 789.5 | 1128.2 | 1040.6 | 674.2 | 170.6667 | 387.2 | 591 | 728.25 | 1502.75 | 1735.25 | 1626.75 | 1103.6 | 214.5 | 318.2 | 592.2 | 613.2 | 735.25 | 632.75 | 684.6 | 874.2 | 544
| mols/L | RI | [256 empty] | mols/L
feed | glycerol_RI | 3 | 0.298452 | 0.298452 | 0.298452 | 0.298452 | 0.298452 | 0.298452 | 0.298452 | 0.298452 | 0.298452 | 0.298452 | 0.298452 | 0.298452 | 0.298452 | 0.298452 | 0.298452 | 0.298452 | 0.298452 | 0.298452 | 0.298452 | 0.298452 | 0.298452 | 0.298452 | 0.298452 | 0.298452 | 0.298452 | 0.298452 | 0.298452 | 0.298452 | 0.298452 | 0.298452 | 0.298452 | 0.298452 | 0.298452 | 0.298452 | 0.298452 | 0.298452 | 0.298452 | 0.298452 | 0.298452 | 0.298452 | 0.08714358 | 0.08714358 | 0.08714358 | 0.08714358 | 0.08714358 | 0.08714358 | 0.08714358 | 0.08714358 | 0.08714358 | 0.08714358 | 0.08714358 | 0.08714358 | 0.08714358 | 0.08714358 | 0.08714358 | 0.08714358 | 0.08714358 | 0.08714358 | 0.08714358 | 0.08714358 | 0.08714358 | 0.08714358 | 0.08714358 | 0.08714358 | 0.08714358 | 0.08714358 | 0.08714358 | 0.08714358 | 0.08714358 | 0.08714358 | 0.08714358 | 0.08714358 | 0.08714358 | 0.08714358 | 0.08714358 | 0.08714358 | 0.08714358 | 0.08714358 | 0.08714358 | 0.08714358 | 0.0937436 | 0.0937436 | 0.0937436 | 0.0937436 | 0.0937436 | 0.09375255 | 0.09375255 | 0.09375255 | 0.09375255 | 0.09375255 | 0.09375255 | 0.09375255 | 0.09375255 | 0.09375255 | 0.09375255 | 0.09375255 | 0.09375255 | 0.09375255 | 0.09375255 | 0.09375255 | 0.09375255 | 0.09375255 | 0.09375255 | 0.09375255 | 0.09375255 | 0.09375255 | 0.09375255 | 0.09375255 | 0.09375255 | 0.09375255 | 0.09375255 | 0.09375255 | 0.09375255 | 0.09375255 | 0.09375255 | 0.09375255 | 0.09375255 | 0.09375255 | 0.09375255 | 0.09375255 | 0.09375255 | 0.09375255 | 0.09375255 | 0.09375255 | 0.09375255 | 0.09672012 | 0.09672012 | 0.09672012 | 0.09672012 | 0.09672012 | 0.09672012 | 0.09672012 | 0.09672012 | 0.09672012 | 0.09672012 | 0.09672012 | 0.09672012 | 0.09672012 | 0.09672012 | 0.09672012 | 0.09672012 | 0.09672012 | 0.09672012 | 0.09672012 | 0.09672012 | 0.09672012 | 0.09672012 | 0.09672012 | 0.09672012 | 0.09672012 | 0.09672012 | 0.09672012 | 0.09672012 | 0.09672012 | 0.09672012 | 0.09672012 | 0.09672012 | 0.09672012 | 0.09672012 | 0.09672012 | 0.09672012 | 0.09672012 | 0.09672012 | 0.09672012 | 0.09672012 | 0.09672012 | 0.09672012 | 0.09672012 | 0.09672012 | 0.09672012 | 0.1019572 | 0.1019572 | 0.1019572 | 0.1019572 | 0.1019572 | 0.1019572 | 0.1019572 | 0.1019572 | 0.1019572 | 0.1019572 | 0.1019572 | 0.1019572 | 0.1019572 | 0.1019572 | 0.1019572 | 0.1019572 | 0.1019572 | 0.1019572 | 0.1019572 | 0.1019572 | 0.1019572 | 0.1019572 | 0.1019572 | 0.1019572 | 0.1019572 | 0.1019572 | 0.1019572 | 0.1019572 | 0.1019572 | 0.1019572 | 0.1019572 | 0.1019572 | 0.1019572 | 0.1019572 | 0.1019572 | 0.1019572 | 0.1019572 | 0.1019572 | 0.1019572 | 0.1019572 | 0.1019572 | 0.1019572 | 0.1019572 | 0.1019572 | 0.1019572 | 0.1019572 | 0.1019572 | 0.1019572 | 0.1019572 | 0.1019572 | 0.1019572 | 0.1019572 | 0.1019572 | 0.1019572 | 0.1019572 | 0.1019572 | 0.1019572 | 0.1019572 | 0.1019572 | 0.1019572 | 0.1019572 | 0.1019572 | 0.1019572 | 0.1019572 | 0.1019572 | 0.1019572 | 0.1019572 | 0.1019572 | 0.1019572 | 0.1019572 | 0.1019572 | 0.1019572 | 0.1019572 | 0.1019572 | 0.1019572 | 0.1019572 | 0.1019572 | 0.1019572 | 0.1019572 | 0.1019572 | 0.1019572 | 0.1019572 | 0.1019572 | 0.1019572 | 0.1019572 |  | glycerol_RI | 0.298452 | 0.298452 | 0.298452 | 0.298452 | 0.298452 | 0.298452 | 0.298452 | 0.298452 | 0.08714358 | 0.08714358 | 0.08714358 | 0.08714358 | 0.08714358 | 0.08714358 | 0.08714358 | 0.08714358 | 0.0937436 | 0.09375255 | 0.09375255 | 0.09375255 | 0.09375255 | 0.09375255 | 0.09375255 | 0.09375255 | 0.09672012 | 0.09672012 | 0.09672012 | 0.09672012 | 0.09672012 | 0.09672012 | 0.09672012 | 0.09672012 | 0.09672012 | 0.1019572 | 0.1019572 | 0.1019572 | 0.1019572 | 0.1019572 | 0.1019572 | 0.1019572 | 0.1019572 | 0.1019572 | 0.1019572 | 0.1019572 | 0.1019572 | 0.1019572 | 0.1019572 | 0.1019572 | 0.1019572 | 0.1019572
| mobile phase | [257 empty] | mobile phase
| ??a | [257 empty] | ??a
| ??1 | [257 empty] | ??1
| glycerol_RI | 3 | [5 empty] | 0.2955496 | 0.2958025 | 0.2959175 | 0.2959307 | 0.2960109 | 0.2902729 | 0.2903251 | 0.2902705 | 0.2905232 | 0.2907103 | 0.2846932 | 0.284697 | 0.285028 | 0.2849391 | 0.2849432 | 0.2705671 | 0.2709106 | 0.2707388 | 0.2709449 | 0.2706987 | 0.2441599 | 0.2443135 | 0.2440856 | 0.2442068 | 0.2441965 | 0.2386453 | 0.2389464 | 0.238574 | 0.2389519 | 0.239043 | 0.2354328 | 0.2355572 | 0.2353515 | 0.2356203 | 0.2355771 | 0.08064277 | 0.0806781 | 0.08071854 | 0.08077827 | 0.08065406 | 0.08183894 | 0.0819969 | 0.081903 | 0.08183712 | 0.08182511 | 0.08375331 | 0.08386817 | 0.08384346 | 0.0838042 | 0.0838918 | 0.07840684 | 0.07837729 | 0.07839918 | 0.07840648 | 0.07842144 | 0.07838094 | 0.07832693 | 0.07838021 | 0.07842326 | 0.07833533 | 0.06870875 | 0.06865802 | 0.06876977 | 0.06900868 | 0.06867861 | 0.06366184 | 0.06332176 | 0.06338196 | 0.06338971 | 0.06346947 | 0.06002593 | 0.06 | 0.06003963 | 0.06006667 | 0.06011483 | 0.08677244 | 0.08701947 | 0.08662442 | 0.08696724 | 0.08684826 | 0.08918628 | 0.08950499 | 0.08933659 | 0.08941989 | 0.08933985 | 0.08735204 | 0.0875087 | 0.0875377 | 0.08749673 | 0.08742892 | 0.08502031 | 0.08501595 | 0.08490081 | 0.0849829 | 0.08493205 | 0.08224436 | 0.08238408 | 0.08213701 | 0.009291695 | 0.08221488 | 0.07885555 | 0.07888874 | 0.07868484 | 0.07881032 | 0.07895221 | 0.07731145 | 0.0774334 | 0.07736439 | 0.07721285 | 0.0773319 | 0.07550747 | 0.07551405 | 0.07535389 | 0.0755444 | 0.07555757 | 0.07308615 | 0.072992 | 0.0731411 | 0.07297881 | 0.07303633 | 0.08447651 | 0.08489754 | 0.08475733 | 0.08488193 | 0.08499416 | 0.08681633 | 0.08688707 | 0.08667811 | 0.08698029 | 0.08679638 | 0.08997498 | 0.08983016 | 0.08993769 | 0.09006874 | 0.08994783 | 0.0845321 | 0.08458005 | 0.08465671 | 0.08456407 | 0.08432281 | 0.08396922 | 0.08407389 | 0.08374241 | 0.0840946 | 0.08419963 | 0.07942043 | 0.07940256 | 0.07960418 | 0.0794073 | 0.07920421 | 0.07710987 | 0.0769561 | 0.07697838 | 0.0769908 | 0.07703536 | 0.07458427 | 0.07464976 | 0.07471232 | 0.07466696 | 0.07460622 | 0.07166808 | 0.07166551 | 0.07150194 | 0.07129066 | 0.07160353 |  |  | 0.1049621 |  |  |  |  | 0.1057074 |  |  |  | 0.1049729 | [74 empty] | glycerol_RI |  | 0.2958234 | 0.2903479 | 0.2848601 | 0.270772 | 0.2441925 | 0.2388788 | 0.2355078 | 0.08069435 | 0.08188021 | 0.08383219 | 0.07840848 | 0.07837783 | 0.06876478 | 0.06344495 | 0.06004941 | 0.08684637 | 0.08935752 | 0.08749301 | 0.08496728 | 0.07884534 | 0.07733564 | 0.07547996 | 0.07304688 | 0.08475334 | 0.08683164 | 0.08995188 | 0.08453115 | 0.08408434 | 0.07945862 | 0.0770141 | 0.07464391 | 0.07154595 | 0.1049621 | 0.1057074 | 0.1049729
| ethylene glycol_RI | 2 | [50 empty] | 0.0002314194 | 0.0002693004 | 0.0001880176 | 0.0002397937 | 0.0001975453 | 0.0002107942 | 0.0003047562 | 0.0002775291 | 0.0002481337 | 0.0002802655 | 0.0003804463 | 0.0004345301 | 0.0004258632 | 0.0004397205 | 0.000480992 | 0.0008622754 | 0.0009574883 | 0.0009337941 | 0.0008869858 | 0.0009330031 | 0.001194015 | 0.001233128 | 0.001271331 | 0.001236189 | 0.001240779 | 0.001262938 | 0.001285813 | 0.001181714 | 0.00121934 | 0.001289621 | 0.0004578306 | 0.0003988607 | 0.0003663455 | 0.0003769269 | 0.0003681116 | 0.0002070191 | 0.0001745818 | 0.0002211351 | 0.0001774708 | 0.0001908818 | 0.0004093381 | 0.0004518035 | 0.000355728 | 0.0003672287 | 0.0003663455 | 0.0006141224 | 0.0005150668 | 0.0005421356 | 0.0005277757 | 0.0005941383 | 0.0007956938 | 0.0007819769 | 0.0007333326 | 0.0008238475 | 0.0007585115 | 0.001192478 | 0.001125393 | 0.001140856 | 0.001394209 | 0.001221639 | 0.001278194 | 0.001301797 | 0.001263702 | 0.001332937 | 0.001338245 | 0.001459668 | 0.001400243 | 0.001416068 | 0.001382132 | 0.001476915 | 0.001630366 | 0.001569497 | 0.001470169 | 0.001490395 | 0.001528514 | 0.0002802655 | 0.0003155657 | 0.0003530677 | 0.0004084662 | 0.0003725223 | 0.0002619612 | 0.0003083643 | 0.0002656338 | 0.0002683843 | 0.0002674679 | 0.0003628104 | 0.0004102098 | 0.0004388559 | 0.0004353957 | 0.0004371262 | 0.0006654015 | 0.0006728057 | 0.0006107971 | 0.0007227435 | 0.0007006918 | 0.0008294645 | 0.0007577008 | 0.000835077 | 0.0007924688 | 0.0008550858 | 0.001092063 | 0.001139311 | 0.001128488 | 0.001184022 | 0.001037545 | 0.001294189 | 0.001301797 | 0.001262175 | 0.001351126 | 0.001305599 | 0.001514326 | 0.001576935 | 0.001487401 | 0.001485903 | 0.001488898 | 0.001456666 | 0.001625181 | 0.001535229 | 0.001495634 | 0.001425854 |  |  | 5.771408e-05 | [8 empty] | 0.0002509063 | [74 empty] | ethylene glycol_RI | [10 empty] | 0.0002254426 | 0.000254367 | 0.0004202185 | 0.0009147876 | 0.001235118 | 0.001247967 | 0.000393785 | 0.0001943121 | 0.0003854986 | 0.0005665294 | 0.001170167 | 0.00130921 | 0.001414562 | 0.001537914 | 0.0003397308 | 0.0002744239 | 0.0004170014 | 0.0006746142 | 0.0008087795 | 0.001136027 | 0.001303014 | 0.001510739 | 0.001507899 | 5.771408e-05 |  | 0.0002509063
| 1,2-propanediol_RI | 3 | [5 empty] | 0.006133034 | 0.006210557 | 0.006045288 | 0.006126934 | 0.006108071 | 0.01143953 | 0.01151218 | 0.01144486 | 0.01154267 | 0.01162097 | 0.01094867 | 0.01082865 | 0.01157072 | 0.01101615 | 0.01153686 | 0.02346923 | 0.02345304 | 0.02313711 | 0.02315334 | 0.02316583 | 0.0322148 | 0.03225317 | 0.03222798 | 0.03226208 | 0.03223883 | 0.0406149 | 0.04077079 | 0.04074943 | 0.04072879 | 0.04067609 | 0.03956817 | 0.03967752 | 0.03958041 | 0.03968197 | 0.03958523 | 0.001473857 | 0.001270048 | 0.001514471 | 0.001367406 | 0.001423128 | 0.00220112 | 0.002232202 | 0.001805672 | 0.001932517 | 0.001953836 | 0.002744362 | 0.002940103 | 0.002810153 | 0.003008816 | 0.002898448 | 0.003520979 | 0.003499713 | 0.003574022 | 0.003619442 | 0.00360328 | 0.00478603 | 0.004817012 | 0.004775498 | 0.004941678 | 0.004747387 | 0.006812157 | 0.006979754 | 0.006843581 | 0.006985146 | 0.006830582 | 0.008558798 | 0.008506647 | 0.00833006 | 0.008443561 | 0.008479771 | 0.007735251 | 0.007799536 | 0.007729449 | 0.007683001 | 0.007561843 | 0.0008551225 | 0.0008347084 | 0.0008517275 | 0.0008981592 | 0.0008788069 | 0.002087023 | 0.002161612 | 0.002091221 | 0.002066709 | 0.002035101 | 0.003059162 | 0.003124732 | 0.003179147 | 0.003145241 | 0.003197666 | 0.004327212 | 0.00424934 | 0.00427633 | 0.004239735 | 0.004270336 | 0.005701066 | 0.005732029 | 0.005715708 | 0.005725277 | 0.005685852 | 0.007385442 | 0.007383844 | 0.007299036 | 0.007426434 | 0.007466315 | 0.008420784 | 0.008436833 | 0.008478219 | 0.008364301 | 0.008296828 | 0.008733341 | 0.008953151 | 0.008748751 | 0.008859018 | 0.008726148 | 0.008703018 | 0.008845699 | 0.008707131 | 0.00882725 | 0.008668041 | 0.001571237 | 0.001659981 | 0.001682005 | 0.001688601 | 0.001682005 | 0.002437797 | 0.002431705 | 0.00231669 | 0.002307792 | 0.002360388 | 0.003600792 | 0.003641175 | 0.003548458 | 0.003580252 | 0.003572776 | 0.004928313 | 0.004892826 | 0.004957359 | 0.004873022 | 0.004924243 | 0.005559294 | 0.00567796 | 0.005596082 | 0.005652013 | 0.005607956 | 0.007347067 | 0.007398756 | 0.0073412 | 0.007326795 | 0.007375319 | 0.007718898 | 0.00770201 | 0.00769937 | 0.007611097 | 0.007726812 | 0.008829813 | 0.008794945 | 0.008853896 | 0.008827763 | 0.008738992 | 0.007648653 | 0.007649711 | 0.007700954 | 0.007685642 | 0.007593098 |  |  | 0.0001439551 |  |  |  |  | 0.0006545693 |  |  |  | 0.001465555 | [74 empty] | 1,2-propanediol_RI |  | 0.006144676 | 0.01148483 | 0.01118114 | 0.02327582 | 0.03223937 | 0.04073128 | 0.03961867 | 0.001410346 | 0.002026514 | 0.002880705 | 0.003579473 | 0.004830152 | 0.006890334 | 0.008463843 | 0.007701904 | 0.0008637666 | 0.002088423 | 0.003161724 | 0.004280825 | 0.007383711 | 0.008394107 | 0.008823662 | 0.008750292 | 0.001650601 | 0.002371013 | 0.00358872 | 0.004915171 | 0.005624345 | 0.007353465 | 0.007691662 | 0.008809101 | 0.007655631 | 0.0001439551 | 0.0006545693 | 0.001465555
| 1,3-propanediol_RI | 3 | [256 empty] | 1,3-propanediol_RI
| 1-propanol_RI | 3 | [80 empty] | 0.0001287981 | 0.0001174684 |  | 0.0001353442 | 0.0001349993 | 0.0001662088 | 0.0001332753 | 9.565547e-05 | 0.0001543807 | 0.000188586 | 0.0001966612 | 0.0001526451 | 0.0001398323 | 0.000181578 | 0.0001533392 | 0.0001952556 | 0.000192797 | 0.0002093338 | 0.0001550753 | 0.0002160378 | 0.0001889367 | 0.00018473 | 0.0001777294 | 0.0002079238 | 0.0001952556 | 0.0002657395 | 0.0001913928 | 0.0002514873 | 0.000300457 | 0.0002022886 | 0.0001991222 | 0.0001899891 | 0.000229831 | 0.0002369206 | 0.0002468639 | 0.0002550467 | 0.000218157 | 0.0002036967 | 0.0003418771 |  | 0.000676968 | 0.0006224957 |  |  |  |  | 6.741156e-05 | 0.0001021075 | 0.0001167834 | 0.0001575074 | 0.0001669059 | 0.0001627254 | 0.0002199238 | 0.0001644667 | 0.000180878 | 0.0001634218 | 0.0002259363 | 0.0002241671 | 0.0002500643 | 0.0001980673 | 0.0002068666 | 0.0002319567 | 0.0002019367 | 0.0002132138 | 0.000164815 | 0.0001942017 | 0.0001991222 | 0.0002454422 | 0.0001763309 | 0.0002012329 | 0.0002326655 | 0.0001731864 | 0.0001592458 | 0.0002170973 | 0.0002397595 | 0.0002019367 | 0.00018473 | 0.0001892875 | 0.0003418771 | 0.0002468639 | 0.0002051052 | 0.000207219 | 0.0002287684 | 0.0003083599 | 0.0002518431 | 0.0002259363 | 0.0003047664 | 0.0002245209 | 0.0002068666 | 0.0002500643 |  |  | 8.012734e-05 |  |  |  |  | 0.000138796 |  |  |  | 0.00013776 | [74 empty] | 1-propanol_RI | [16 empty] | 0.0001291422 | 0.000147444 | 0.0001568123 | 0.0002033446 | 0.0002276177 | 0.0002258478 | 0.0002544236 | 0.0006497033 | 9.531647e-05 | 0.0001789185 | 0.0002122258 | 0.0002036967 | 0.0001927093 | 0.0001954313 | 0.0002325946 | 0.0002401144 | 0.0002423159 | 8.012734e-05 | 0.000138796 | 0.00013776
| methanol_RI | 1 | [81 empty] | 0.004901065 |  | 0.003934972 | 0.003843478 | 0.002883716 | 0.002679711 | 0.003355535 |  |  | 0.006548848 | 0.004417812 | 0.003259104 | 0.002903856 | 0.003355535 | 0.004133883 | 0.00821454 | 0.004470385 | 0.003451076 | 0.003122519 | [72 empty] | 0.003317072 |  |  |  |  | 0.006346933 |  |  |  | 0.003355535 | [74 empty] | methanol_RI | [16 empty] | 0.004235145 | 0.002977319 | 0.003498525 | 0.005099253 | [13 empty] | 0.003317072 | 0.006346933 | 0.003355535
| ethanol_RI | 2 | [123 empty] | 0.000930929 | 0.0008822739 | [131 empty] | ethanol_RI | [23 empty] | 0.0009066509
| acetone_RI | 3 | [5 empty] | 0.0009310297 | 0.0005569034 | 0.000447043 | 0.0009642081 | 0.0008692865 | 0.002187872 | 0.00229508 | 0.002120454 | 0.00218563 | 0.002030041 | 0.00346279 | 0.00362714 | 0.003387497 | 0.003765625 | 0.00335395 | 0.006464469 | 0.006644154 | 0.006481525 | 0.006272583 | 0.007001299 | 0.01004697 | 0.009970807 | 0.009951308 | 0.009585031 | 0.009723969 | 0.0113844 | 0.01121578 | 0.01152491 | 0.01120882 | 0.01143647 | 0.01412667 | 0.01390811 | 0.01414346 | 0.01398551 | 0.01414346 | [15 empty] | 0.0004413029 | 0.0006364232 | 0.0008407617 |  | 0.0006769448 | 0.0009591153 | 0.0004925692 | 0.0006472671 | 0.0005346638 | 0.000424012 | 0.001417828 | 0.001482342 | 0.001671044 | 0.001694393 | 0.001614797 | 0.00175719 | 0.001854193 | 0.001911559 | 0.001789615 | 0.001964101 | 0.001713037 | 0.001854193 | 0.002174415 | 0.001631233 | 0.002088879 | [11 empty] | 0.0005596735 | 0.000671564 | 0.0005624416 |  |  |  |  | 0.0005817597 | 0.0004584893 | 0.001065224 | 0.001280092 | 0.001130088 | 0.001396223 | 0.001314126 | 0.001560608 | 0.00163827 | 0.001539324 | 0.001975494 | 0.00156297 | 0.001593627 | 0.001913848 | 0.001803483 | 0.001961821 | 0.001801173 | 0.001854193 | 0.001886351 | 0.002097908 | 0.002248274 | 0.002288403 | 0.001372156 | 0.002259432 | 0.002122706 | 0.002392676 | 0.002057229 |  |  |  |  | 0.0007621795 | 0.0004211197 | 0.000424012 | 0.0001389085 | 0.0006119185 | 0.0002964396 | 0.000374403 | 0.001551154 | 0.0006037167 | 0.0006580829 | 0.0007303987 | 0.0007937563 | 0.001112682 | 0.0004869152 | 0.000819922 | 0.0001793015 | 0.001541691 | 0.0009870742 | 0.001706049 | 0.001470428 | 0.0009387023 | 0.001532219 | 0.001584204 | 0.001950415 | 0.001491862 | 0.001164775 | 0.001713037 | 0.001348024 | 0.002142963 | 0.001884057 | 0.001635925 | 0.001867986 | 0.001916137 | 0.001699057 | 0.001752551 | 0.001838082 | 0.001893231 | 0.001973216 | 0.001851893 | 0.002050437 | 0.001671044 | [86 empty] | acetone_RI |  | 0.0008329563 | 0.002197397 | 0.003519927 | 0.006573506 | 0.009855854 | 0.01134663 | 0.01406149 |  |  |  | 0.0006562822 | 0.0006621317 | 0.001576659 | 0.001855573 | 0.001894148 |  |  | 0.0005982392 | 0.0004584893 | 0.001575361 | 0.001870283 | 0.002022668 | 0.002045907 |  | 0.0003838154 | 0.0007979517 | 0.0006914398 | 0.001239187 | 0.0016412 | 0.001747909 | 0.001815027 | 0.001888645
| 2-propanol_RI | 3 | [5 empty] | 0.0006399252 | 0.0001906824 | 2.997048e-05 | 0.0004404048 | 0.0004692715 | 0.0006474904 | 0.0006926736 | 0.0007524 | 0.0007980682 | 0.0006550454 | 0.001007939 | 0.001161156 | 0.001161156 | 0.001028275 | 0.001060481 | 0.002174513 | 0.002637412 | 0.002478114 | 0.002409951 | 0.002210665 | 0.003200436 | 0.003351091 | 0.00340426 | 0.003364653 | 0.003320814 | 0.003452136 | 0.003524844 | 0.003500973 | 0.003512392 | 0.003517581 | 0.004701462 | 0.004363789 | 0.004441661 | 0.004307055 | 0.004463881 | 0.001104433 | 0.001128107 | 0.0010807 | 0.001151725 | 0.001019907 | 0.0009538756 | 0.0009562857 | 0.0009947548 | 0.001081888 | 0.0009297354 | 0.000802987 | 0.0009683261 | 0.000802987 | 0.0007362796 | 0.0008544316 | 0.0006310862 | 0.000446984 | 0.0006197008 | 0.0004522394 | 0.0007660094 | 0.0006184343 | 0.0005044237 | 0.0005943131 | 0.0005534297 | 0.0002798912 | 0.0009224793 | 0.0009297354 | 0.0008544316 | 0.0009079476 | 0.0007697162 | 0.0006234986 | 0.0007424845 | 0.0005943131 | 0.0007213632 | 0.0008605319 | 0.0004404048 | 0.0004718855 | 0.0006159004 | 0.0004351334 | 0.0008885302 | 0.001135198 | 0.001319051 | 0.001190573 | 0.001007939 | 0.001053334 | 0.000406006 | 0.0004232455 |  | 0.0005018297 |  | 0.0005508632 | 0.0003726119 |  | 0.00053801 | 0.000353762 | 0.0004073351 | 0.0004285337 | 0.0003019893 | 0.000526412 | 0.0002631861 | 0.0005508632 | 0.000544441 | 0.000391353 | 0.0004901375 | 0.0004219223 | 0.0006272937 | 0.0006348761 | 0.0005866727 | 0.0006826629 | 0.0005624017 | 0.0006019422 | 0.0007188738 | 0.0007350379 | 0.0006108289 | 0.0007275827 | 0.0006701257 | 0.0006474904 | 0.0006019422 | 0.0005777444 | 0.0007375211 | 0.0008593122 | 0.0004364519 | 0.0004653474 | 0.0005624017 | 0.0006826629 | 0.0005534297 | 0.0003672376 | 0.0004205986 |  |  | 0.000293725 | 0.0004758034 | 0.0003524113 | 0.0005917675 | 0.0001761203 | 0.0007039159 | 0.0003211736 | 0.0004888364 | 0.0002978605 | 0.0002687676 | 0.0003470022 | 0.000383334 | 0.0005495795 | 0.0004324949 | 0.0005121966 | 0.000413973 | 0.0004456691 | 0.000614633 | 0.0005367228 | 0.0007672453 | 0.0005508632 | 0.0004666559 | 0.0004338143 | 0.0004311749 | 0.0003402273 | 0.0007906833 | 0.0004232455 | 0.0004338143 | 0.0004888364 | 0.0006197008 | 0.0005418697 | 0.0005405835 | 0.000561121 | 0.0004006848 | 0.0005405835 | 0.0003953555 | 0.0004509262 | 0.0005879469 | 0.0005289918 | 0.0005841233 | [86 empty] | 2-propanol_RI |  | 0.0004387583 | 0.0007229187 | 0.001084027 | 0.002382841 | 0.003328334 | 0.003513948 | 0.004455803 | 0.001097082 | 0.0009834725 | 0.000833408 | 0.0006184343 | 0.000567841 | 0.0008770998 | 0.0007091553 | 0.0005731466 | 0.001141812 | 0.0004439151 | 0.0004223634 | 0.0003510599 | 0.0006028951 | 0.0006982974 | 0.0006244476 | 0.0006034667 | 0.0004478604 | 0.0003811924 | 0.0004195393 | 0.0004456691 | 0.0005428341 | 0.0004709055 | 0.0005531731 | 0.000517371 | 0.0005101252
| ??c | [257 empty] | ??c
| Conversion |  | #VALUE! | #VALUE! | #VALUE! | #VALUE! | #VALUE! | 0.9725% | 0.8878% | 0.8492% | 0.8448% | 0.8179% | 2.741% | 2.723% | 2.741% | 2.657% | 2.594% | 4.61% | 4.609% | 4.498% | 4.528% | 4.526% | 9.343% | 9.228% | 9.286% | 9.217% | 9.299% | 18.19% | 18.14% | 18.22% | 18.18% | 18.18% | 20.04% | 19.94% | 20.06% | 19.94% | 19.91% | 21.12% | 21.07% | 21.14% | 21.05% | 21.07% | 7.46% | 7.419% | 7.373% | 7.304% | 7.447% | 6.087% | 5.906% | 6.014% | 6.089% | 6.103% | 3.89% | 3.759% | 3.787% | 3.832% | 3.732% | 10.03% | 10.06% | 10.03% | 10.03% | 10.01% | 10.06% | 10.12% | 10.06% | 10.01% | 10.11% | 21.15% | 21.21% | 21.08% | 20.81% | 21.19% | 26.95% | 27.34% | 27.27% | 27.26% | 27.17% | 31.12% | 31.15% | 31.1% | 31.07% | 31.02% | 7.436% | 7.173% | 7.594% | 7.229% | 7.356% | 4.871% | 4.531% | 4.71% | 4.621% | 4.707% | 6.827% | 6.66% | 6.629% | 6.673% | 6.745% | 9.314% | 9.319% | 9.442% | 9.354% | 9.408% | 12.28% | 12.13% | 12.39% | 90.09% | 12.31% | 15.89% | 15.85% | 16.07% | 15.94% | 15.79% | 17.54% | 17.41% | 17.48% | 17.64% | 17.51% | 19.46% | 19.45% | 19.62% | 19.42% | 19.41% | 22.04% | 22.14% | 21.98% | 22.16% | 22.1% | 12.66% | 12.22% | 12.37% | 12.24% | 12.12% | 10.24% | 10.17% | 10.38% | 10.07% | 10.26% | 6.974% | 7.124% | 7.012% | 6.877% | 7.002% | 12.6% | 12.55% | 12.47% | 12.57% | 12.82% | 13.18% | 13.08% | 13.42% | 13.05% | 12.95% | 17.89% | 17.9% | 17.7% | 17.9% | 18.11% | 20.28% | 20.43% | 20.41% | 20.4% | 20.35% | 22.89% | 22.82% | 22.75% | 22.8% | 22.86% | 25.9% | 25.9% | 26.07% | 26.29% | 25.97% | #VALUE! | #VALUE! | -2.947% | #VALUE! | #VALUE! | #VALUE! | #VALUE! | -3.678% | #VALUE! | #VALUE! | #VALUE! | -2.958% | #VALUE! | #VALUE! | #VALUE! | #VALUE! | #VALUE! | #VALUE! | #VALUE! | #VALUE! | #VALUE! | #VALUE! | #VALUE! | #VALUE! | #VALUE! | #VALUE! | #VALUE! | #VALUE! | #VALUE! | #VALUE! | #VALUE! | #VALUE! | #VALUE! | #VALUE! | #VALUE! | #VALUE! | #VALUE! | #VALUE! | #VALUE! | #VALUE! | #VALUE! | #VALUE! | #VALUE! | #VALUE! | #VALUE! | #VALUE! | #VALUE! | #VALUE! | #VALUE! | #VALUE! | #VALUE! | #VALUE! | #VALUE! | #VALUE! | #VALUE! | #VALUE! | #VALUE! | #VALUE! | #VALUE! | #VALUE! | #VALUE! | #VALUE! | #VALUE! | #VALUE! | #VALUE! | #VALUE! | #VALUE! | #VALUE! | #VALUE! | #VALUE! | #VALUE! | #VALUE! | #VALUE! | #VALUE! | #VALUE! | #VALUE! | #VALUE! | #VALUE! | #VALUE! | #VALUE! | #VALUE! | #VALUE! | #VALUE! | #VALUE! | #VALUE! |  | Conversion | #VALUE! | 0.008807301 | 0.02715368 | 0.04554126 | 0.09274512 | 0.1818032 | 0.1996072 | 0.2109024 | 0.07400701 | 0.06039882 | 0.0379993 | 0.100238 | 0.1005897 | 0.2109026 | 0.2719492 | 0.3109141 | 0.07357553 | 0.04687902 | 0.06676657 | 0.09370697 | 0.1590059 | 0.175109 | 0.1949023 | 0.2208545 | 0.1237259 | 0.1022381 | 0.06997761 | 0.1260231 | 0.1306428 | 0.1784686 | 0.2037427 | 0.2282484 | 0.2602786 | -0.02947223 | -0.03678175 | -0.02957783 | #VALUE! | #VALUE! | #VALUE! | #VALUE! | #VALUE! | #VALUE! | #VALUE! | #VALUE! | #VALUE! | #VALUE! | #VALUE! | #VALUE! | #VALUE! | #VALUE!
| C-balance |  | 0% | 0% | 0% | 0% | 0% | 101.6% | 101.4% | 101.3% | 101.7% | 101.7% | 102% | 102.1% | 102.1% | 102.2% | 102.2% | 100.6% | 100.6% | 100.9% | 100.8% | 100.8% | 101.4% | 101.7% | 101.5% | 101.5% | 101.5% | 97.04% | 97.13% | 97.06% | 96.97% | 96.99% | 98.54% | 98.66% | 98.63% | 98.64% | 98.73% | 98.45% | 98.34% | 98.35% | 98.37% | 98.43% | 95.5% | 95.33% | 95.61% | 95.59% | 95.36% | 97.53% | 97.75% | 97.2% | 97.37% | 97.21% | 100.4% | 100.9% | 100.5% | 100.6% | 100.7% | 95.41% | 95.43% | 95.96% | 94.84% | 96% | 97.54% | 96.89% | 97.17% | 97.25% | 96.52% | 90.01% | 90.3% | 90.38% | 90.87% | 90.1% | 86.52% | 86.35% | 86.14% | 86.26% | 86.75% | 81.2% | 81.46% | 81.87% | 81.05% | 82.06% | 95.15% | 97.28% | 94.84% | 96.62% | 96.48% | 99.14% | 99.45% | 98.97% | 98.41% | 97.8% | 99.85% | 99.72% | 99.04% | 99.34% | 98.66% | 97.85% | 99.16% | 97.64% | 98.12% | 97.68% | 96.3% | 96.69% | 96.04% | 18.84% | 96.36% | 95.45% | 95.45% | 95.06% | 96.13% | 95.53% | 94.91% | 95.53% | 95.41% | 95.22% | 95.25% | 93.86% | 94.03% | 93.81% | 94.39% | 94.18% | 91.5% | 91.95% | 91.11% | 92.13% | 91.79% | 89.73% | 90.16% | 90.15% | 89.91% | 90.82% | 93.37% | 93.66% | 92.93% | 93.92% | 93.04% | 98.28% | 99.09% | 98.32% | 98.37% | 98.23% | 94.35% | 94.76% | 94.35% | 94.48% | 93.64% | 95.36% | 95% | 95.6% | 95.59% | 95.41% | 92.86% | 92.83% | 93.3% | 92.7% | 92.03% | 91.39% | 90.45% | 91.28% | 91.21% | 91.12% | 89.99% | 90.12% | 90% | 89.9% | 89.92% | 85.61% | 85.95% | 85.7% | 85.57% | 85.46% | 0% | 0% | 104.3% | 0% | 0% | 0% | 0% | 106.5% | 0% | 0% | 0% | 105.8% | 0% | 0% | 0% | 0% | 0% | 0% | 0% | 0% | 0% | 0% | 0% | 0% | 0% | 0% | 0% | 0% | 0% | 0% | 0% | 0% | 0% | 0% | 0% | 0% | 0% | 0% | 0% | 0% | 0% | 0% | 0% | 0% | 0% | 0% | 0% | 0% | 0% | 0% | 0% | 0% | 0% | 0% | 0% | 0% | 0% | 0% | 0% | 0% | 0% | 0% | 0% | 0% | 0% | 0% | 0% | 0% | 0% | 0% | 0% | 0% | 0% | 0% | 0% | 0% | 0% | 0% | 0% | 0% | 0% | 0% | 0% | 0% | 0% |  | C-balance | 0% | 101.6% | 102.1% | 100.7% | 101.5% | 97.04% | 98.67% | 98.39% | 95.48% | 97.41% | 100.6% | 95.74% | 97.22% | 90.33% | 86.41% | 81.53% | 96.71% | 99.37% | 99.47% | 98.49% | 95.37% | 95.35% | 94.02% | 92.51% | 90.13% | 93.39% | 98.48% | 94.33% | 95.35% | 92.92% | 91.1% | 89.98% | 85.66% | 104.3% | 106.5% | 105.8% | 0% | 0% | 0% | 0% | 0% | 0% | 0% | 0% | 0% | 0% | 0% | 0% | 0% | 0%
| 1,2-propanediol | [6 empty] | 79.61% | 89.26% | 92.69% | 81.35% | 82.02% | 80.14% | 79.39% | 79.93% | 79.46% | 81.23% | 71.01% | 69.34% | 71.78% | 69.68% | 72.33% | 73.09% | 71.65% | 72.09% | 72.73% | 71.55% | 70.86% | 70.77% | 70.7% | 71.36% | 71.19% | 73.24% | 73.45% | 73.06% | 73.45% | 73.12% | 67.76% | 68.47% | 68.05% | 68.45% | 68.02% | 57.16% | 52.96% | 58.36% | 54.28% | 58.25% | 69.77% | 70.01% | 64.48% | 64.11% | 67.76% | 74.14% | 71.92% | 75.17% | 77.05% | 74.61% | 74.38% | 73.12% | 68.47% | 85.42% | 68.86% | 72.33% | 78.92% | 75.79% | 78.16% | 82.25% | 70.03% | 69.59% | 68.49% | 68.62% | 69.44% | 72.93% | 71.33% | 71.3% | 71.69% | 69.9% | 72.09% | 71.02% | 68.36% | 72.74% | 66.34% | 35.27% | 20.01% | 37.25% | 24.92% | 24.45% | 55.53% | 57.99% | 60.57% | 72.74% | 86.57% | 48.85% | 52.22% | 59.83% | 55.77% | 63.1% | 64.42% | 53.44% | 64.41% | 60.52% | 64.26% | 70.94% | 69.37% | 72.32% | 68.41% | 70% | 69.45% | 69.67% | 69.93% | 65.64% | 70.38% | 72.17% | 69.57% | 70.13% | 69.34% | 69.34% | 69.95% | 70.84% | 69.45% | 68.42% | 68.51% | 68.54% | 66.96% | 70.93% | 65.89% | 66.6% | 67.97% | 72.02% | 68.93% | 81.27% | 59.02% | 69.77% | 65.72% | 72.28% | 59.87% | 73.94% | 70.82% | 60.56% | 68.8% | 70.53% | 70.59% | 73.34% | 69.21% | 75.08% | 71.45% | 78.82% | 67.29% | 72.66% | 64.18% | 67.58% | 69.36% | 70.71% | 71.26% | 69.02% | 71.44% | 75.17% | 68.39% | 73.17% | 68.09% | 67.8% | 69.61% | 70.9% | 70.3% | 71.78% | 71.89% | 70.69% | 68.69% | 66.74% | 67.62% | 67.01% | 68.72% |  |  | 10.52% |  |  |  |  | 22.5% |  |  |  | 50.73% | [73 empty] | Selectivity | 1,2-propanediol |  | 0.8285265 | 0.7972727 | 0.7083354 | 0.7221301 | 0.70975 | 0.7326843 | 0.6814829 | 0.5624672 | 0.6732634 | 0.7454454 | 0.7125077 | 0.7618211 | 0.692221 | 0.7141288 | 0.7000982 | 0.2267723 | 0.5493301 | 0.5486901 | 0.5807535 | 0.6985736 | 0.6959513 | 0.6965183 | 0.6396843 | 0.6819918 | 0.6778412 | 0.6775724 | 0.7329819 | 0.6910991 | 0.7058184 | 0.6933163 | 0.7110552 | 0.6773706 | 0.1052112 | 0.2250145 | 0.5072708
| 2-propanol | [6 empty] | 8.306% | 2.74% | 0.4595% | 5.847% | 6.302% | 4.536% | 4.777% | 5.255% | 5.494% | 4.579% | 6.537% | 7.435% | 7.203% | 6.504% | 6.648% | 6.772% | 8.057% | 7.721% | 7.57% | 6.828% | 7.04% | 7.353% | 7.468% | 7.442% | 7.333% | 6.226% | 6.35% | 6.277% | 6.334% | 6.323% | 8.051% | 7.53% | 7.636% | 7.429% | 7.671% | 42.84% | 47.04% | 41.64% | 45.72% | 41.75% | 30.23% | 29.99% | 35.52% | 35.89% | 32.24% | 21.69% | 23.69% | 21.48% | 18.85% | 22% | 13.33% | 9.339% | 11.87% | 10.67% | 14.64% | 9.346% | 8.264% | 9.432% | 8.753% | 4.849% | 9.483% | 9.269% | 8.552% | 8.92% | 7.825% | 5.313% | 6.226% | 5.087% | 6.124% | 7.093% | 4.104% | 4.297% | 5.447% | 4.12% | 7.795% | 46.83% | 31.63% | 52.07% | 27.96% | 29.31% | 10.8% | 11.35% |  | 17.66% |  | 8.796% | 6.227% |  | 9.539% | 6.981% | 6.064% | 5.389% | 4.549% | 7.515% | 3.961% | 6.854% | 6.589% | 4.951% | 5.857% | 5.194% | 5.899% | 5.99% | 5.621% | 6.034% | 5.301% | 5.159% | 5.928% | 6.08% | 5.064% | 6.081% | 5.367% | 5.123% | 4.779% | 4.462% | 5.791% | 6.767% | 3.304% | 3.791% | 4.198% | 5.245% | 23.94% | 15.93% | 17.24% |  |  | 8.406% | 12.86% | 11% | 15.35% | 5.517% | 13.84% | 5.341% | 9.478% | 5.867% | 5.31% | 5.164% | 5.422% | 8.323% | 6.341% | 8.198% | 5.01% | 5.703% | 7.049% | 6.417% | 9.49% | 5.301% | 4.495% | 4.078% | 4.204% | 3.468% | 7.005% | 4.021% | 3.837% | 4.354% | 5.583% | 4.351% | 4.321% | 4.549% | 3.263% | 4.373% | 3.551% | 3.934% | 5.163% | 4.612% | 5.287% | [86 empty] | 2-propanol |  | 0.05916062 | 0.05018476 | 0.06867406 | 0.07392743 | 0.0732733 | 0.06320977 | 0.07664451 | 0.4375328 | 0.3267366 | 0.2156625 | 0.1231017 | 0.08956101 | 0.08811574 | 0.05983432 | 0.05209866 | 0.2997701 | 0.1167656 | 0.07329755 | 0.04762616 | 0.05703996 | 0.0578955 | 0.04929237 | 0.04411604 | 0.185046 | 0.1089779 | 0.07921161 | 0.06646104 | 0.06670148 | 0.04519961 | 0.0498623 | 0.04176128 | 0.0451359
| acetone | [6 empty] | 12.09% | 8.004% | 6.854% | 12.8% | 11.67% | 15.33% | 15.83% | 14.81% | 15.05% | 14.19% | 22.46% | 23.23% | 21.02% | 23.82% | 21.03% | 20.13% | 20.3% | 20.19% | 19.7% | 21.62% | 22.1% | 21.88% | 21.83% | 21.2% | 21.47% | 20.53% | 20.2% | 20.66% | 20.21% | 20.56% | 24.19% | 24% | 24.32% | 24.12% | 24.3% | [15 empty] | 9.322% | 13.3% | 16.11% |  | 12.94% | 14.49% | 8.07% | 10.27% | 8.456% | 7.346% | 14.58% | 14.78% | 16.72% | 16.65% | 16.42% | 14.97% | 15.55% | 16.36% | 15.19% | 16.19% | 15.96% | 16.88% | 19.23% | 15.44% | 18.33% | [11 empty] | 9.354% | 12.64% | 9.972% |  |  |  |  | 8.305% | 6.9% | 13.25% | 15.49% | 14.3% | 16.68% | 16.18% | 14.68% | 15.46% | 14.75% | 17.46% | 14.73% | 13.66% | 15.78% | 14.92% | 16.26% | 15.05% | 14.85% | 14.93% | 16.65% | 17.36% | 17.97% | 10.81% | 17.1% | 17.29% | 17.86% | 15.81% |  |  |  |  | 26.74% | 12.05% | 11.46% | 4.334% | 15.87% | 9.287% | 7.364% | 25.8% | 11.71% | 12.96% | 14.43% | 11.81% | 15.74% | 7.374% | 12.02% | 2.87% | 18.66% | 12.63% | 19.57% | 17.58% | 11.61% | 14.75% | 15.26% | 18.34% | 14.55% | 11.87% | 15.18% | 12.81% | 18.95% | 16.78% | 14.74% | 15% | 15.32% | 13.77% | 14.27% | 14.87% | 17% | 17.22% | 16.26% | 17.88% | 15.12% | [86 empty] | acetone |  | 0.1123129 | 0.1525425 | 0.2229905 | 0.2039424 | 0.2169767 | 0.2041059 | 0.2418726 |  |  |  | 0.1306355 | 0.1044327 | 0.1583953 | 0.1565622 | 0.1721769 |  |  | 0.1038193 | 0.06220046 | 0.1490451 | 0.1550642 | 0.1596644 | 0.1495647 |  | 0.1097278 | 0.1506582 | 0.1031119 | 0.1522668 | 0.1575297 | 0.1575543 | 0.1465058 | 0.1671074
| ethylene glycol | [51 empty] | 4.168% | 4.392% | 3.353% | 4.094% | 3.39% | 2.969% | 4.245% | 3.545% | 3.904% | 3.57% | 3.833% | 4.746% | 4.506% | 4.636% | 5.556% | 5.91% | 6.364% | 6.231% | 5.809% | 6.323% | 6.783% | 6.894% | 7.254% | 6.997% | 6.818% | 7.846% | 7.805% | 6.967% | 7.696% | 7.542% | 12.59% | 6.375% | 10.68% | 6.972% | 6.829% | 3.672% | 3.122% | 4.27% | 4.164% | 5.413% | 4.358% | 5.034% | 4.463% | 4.341% | 4.82% | 6.095% | 4.318% | 5.444% | 5.023% | 5.961% | 6.601% | 6.309% | 6.186% | 6.563% | 6.225% | 7.476% | 7.079% | 7.287% | 8.215% | 7.677% | 7.303% | 7.156% | 6.969% | 7.367% | 7.457% | 7.794% | 7.386% | 7.495% | 7.116% | 7.731% | 8.559% | 7.921% | 7.984% | 7.417% | 7.829% | 8.083% | 9.127% | 9.646% | 13.11% | 8.714% | 4.998% | 5.556% | 5.525% | 4.641% | 5.586% | 4.757% | 4.548% | 5.672% | 5.718% | 5.758% | 6.602% | 6.345% | 6.167% | 7.064% | 7.477% | 6.693% | 6.464% | 6.385% | 6.317% | 7.051% | 7.007% | 7.316% | 7.073% | 7.696% | 7.05% | 7.644% | 8.245% | 7.442% | 8.023% | 7.842% | 8.106% | 8.403% | 8.039% | 8.067% | 8.029% | 8.722% | 9.453% | 8.987% | 8.694% | 8.603% |  |  | 2.812% | [8 empty] | 5.79% | [74 empty] | ethylene glycol | [10 empty] | 0.03889212 | 0.03375515 | 0.04418513 | 0.06126797 | 0.0694746 | 0.07562627 | 0.0689226 | 0.03407403 | 0.04459998 | 0.0512384 | 0.07380644 | 0.07236399 | 0.07444136 | 0.07495213 | 0.0935795 | 0.05230277 | 0.05248829 | 0.06706853 | 0.06625326 | 0.07269393 | 0.07830131 | 0.08129616 | 0.088946 | 0.02812065 |  | 0.05789729
| methanol | [82 empty] | 39.17% |  | 36.39% | 35.65% | 25.58% | 23.96% | 32.39% |  |  | 34.86% | 24.61% | 20.44% | 17.16% | 22.07% | 20.51% | 34.43% | 22.44% | 16.42% | 15.66% | [72 empty] | 80.81% |  |  |  |  | 72.73% |  |  |  | 38.71% | [74 empty] | methanol | [16 empty] | 0.3706301 | 0.2610472 | 0.2023797 | 0.2305949 | [13 empty] | 0.8081062 | 0.7272731 | 0.3871492
| 1,3-propanediol | [257 empty] | 1,3-propanediol
| 1-propanol | [81 empty] | 5.313% | 2.816% |  | 3.755% | 3.757% | 4.422% | 3.575% | 2.77% | 5.434% | 8.022% | 3.14% | 2.551% | 2.631% | 3.219% | 3.026% | 2.907% | 2.424% | 3.153% | 2.214% | 3.251% | 2.351% | 2.236% | 2.249% | 2.485% | 2.404% | 2.499% | 1.806% | 2.41% | 2.655% | 1.907% | 1.707% | 1.567% | 1.901% | 1.964% | 2.063% | 2.043% | 1.726% | 1.617% | 2.64% |  | 5.331% | 4.712% |  |  |  |  | 2.925% | 4.185% | 5.621% | 5.526% | 4.777% | 4.398% | 6.862% | 4.266% | 5.666% | 3.214% | 3.758% | 4.346% | 4.926% | 3.913% | 3.079% | 3.281% | 3.058% | 3.126% | 2.638% | 2.351% | 2.548% | 2.815% | 2.108% | 2.489% | 2.239% | 1.668% | 1.497% | 2.117% | 2.444% | 1.789% | 1.755% | 1.674% | 3.045% | 2.224% | 1.647% | 1.656% | 1.855% | 2.511% | 2.037% | 2.029% | 2.659% | 1.971% | 1.804% | 2.263% |  |  | 5.856% |  |  |  |  | 4.771% |  |  |  | 4.768% | [74 empty] | 1-propanol | [16 empty] | 0.03390486 | 0.03878305 | 0.02721344 | 0.02758653 | 0.02153493 | 0.01872493 | 0.02008358 | 0.04749613 | 0.03938266 | 0.05115044 | 0.04006954 | 0.03037656 | 0.02367941 | 0.01875837 | 0.02096578 | 0.01938162 | 0.02144012 | 0.05856195 | 0.04771245 | 0.04768271
| ethanol | [124 empty] | 4.633% | 4.519% | [131 empty] | ethanol | [24 empty] | 0.04418674
Z-test for each injection set
| mobile phase | [6 empty] | 0.580882 | 0.7069172 | 0.0003071847 | 0.9975439 | 0.445871 | 0.1360243 | 0.1360243 | 0.1638508 | 0.2063125 | 0.9999676 | 0.895106 | 0.9672647 | 0.06820397 | 0.9448761 | 0.0006777607 | 0.6394267 | 0.1793586 | 0.9972731 | 0.0006582874 | 0.8399607 | 0.7208374 | 0.002715248 | 0.9989404 | 0.07168888 | 0.7208374 | 0.9999359 | 0.3244392 | 0.2347918 | 0.2778506 | 0.0195879 | 0.1005185 | 0.9847597 | 0.001350791 | 0.4803891 | 0.9847597 | 0.9887612 | 0.00230512 | 0.06006155 | 0.5078483 | 0.9814862 | 0.9855444 | 0.02655703 | 0.9953731 | 0.195018 | 0.02309333 | 0.9924567 | 0.1033305 | 0.6999237 | 0.0007650509 | 0.930194 | 0.7910046 | 0.9972555 | 0.001313811 | 0.08250455 | 0.7910046 | 0.1088561 | 0.04655255 | 0.9954488 | 0.987804 | 0.02575509 | 0.9991223 | 0.6258568 | 0.001005306 | 0.6258568 | 0.2476473 | 0.001967034 | 0.8408846 | 0.08961615 | 0.6020924 | 0.9985093 | 0.005432324 | 0.9935409 | 0.9502391 | 0.6926247 | 0.01833257 | 0.8100705 | 0.9446459 | 0.0001113191 | 0.9539696 | 0.320622 | 0.0001668525 | 0.9886389 | 0.7166535 | 0.8823429 | 0.3262982 | 0.1558355 | 0.9992501 | 0.6165908 | 0.001692058 | 0.6811704 | 0.999959 | 0.1264263 | 0.3739683 | 0.1264263 | 0.09171206 | 0.9845271 | 0.0009316402 | 0.9845271 | 0.1639079 | 0.4106734 | 0.9893657 | 0.6393908 | 0.004727716 | 0.9741936 | 0.02215069 | 0.009388582 | 0.9413979 | 0.4709564 | 0.9977568 | 0.0235391 | 0.8514975 | 0.007479271 | 0.1093372 | 0.2434488 | 0.9995431 | 0.7584006 | 0.0001161024 | 0.9006865 | 0.3629504 | 0.9795761 | 4.505606e-05 | 0.8041365 | 0.6986812 | 0.7882923 | 0.9589096 | 0.00118218 | 0.9988452 | 0.2586717 | 0.8342679 | 0.3704127 | [37 empty] | #DIV/0! |  |  |  |  | #DIV/0!
| ??a | [6 empty] | 0.2626339 | 0.7660793 | 0.1032026 | 0.9997524 | 0.0104269 | 0.2940151 | 0.9999644 | 0.1216611 | 0.1216611 | 0.1362606 | 0.02167105 | 0.3575445 | 0.06538733 | 0.9998774 | 0.5906451 | 0.0430202 | 0.9849366 | 0.05194141 | 0.06227367 | 0.9966411 | 0.9406568 | 0.5310922 | 0.1373687 | 0.9949809 | 0.0009023467 | 0.4924532 | 0.9998252 | 0.005043114 | 0.3992094 | 0.2332009 | 0.7059999 | 0.0001916064 | 0.3817207 | 0.783042 | 0.994266 | 0.3614078 | 0.9998834 | 0.5703829 | 0.07171583 | 0.02069931 | 0.03815731 | 0.2348442 | 0.09576961 | 0.9999346 | 0.4906967 | 0.9162767 | 0.6853094 | 0.5134297 | 7.771737e-05 | 0.9703188 | 0.9933533 | 0.512192 | 0.0001377561 | 0.7141204 | 0.7141204 | 0.8940383 | 0.001548644 | 0.04536794 | 0.9923294 | 0.835697 | 0.6797637 | 0.01856307 | 0.4110401 | 0.04502104 | 0.9997979 | 0.2990538 | 0.9998733 | 0.06240903 | 0.6421963 | 0.02492722 | 0.003494558 | 0.9936669 | 0.6586169 | 0.9530951 | 0.03005541 | 0.09603416 | 0.05542655 | 0.7656862 | 0.0736091 | 0.9998547 | 0.01534495 | 0.9457934 | 0.003296079 | 0.93866 | 0.9580826 | 0.3323398 | 0.9987605 | 0.2604833 | 0.8570099 | 0.001274104 | 0.8180203 | 0.6263263 | 0.01034637 | 0.0216559 | 0.9990462 | 0.9277715 | 0.9277715 | 0.2205802 | 0.9277715 | 0.0001543169 | 0.7608827 | 0.9102522 | 0.01378278 | 0.007011367 | 0.9954549 | 6.800434e-05 | 0.9010353 | 0.4500215 | 0.9535209 | 0.8348364 | 0.9929841 | 0.3873671 | 0.0001683467 | 0.7958149 | 0.7218262 | 0.0003686474 | 0.4840372 | 0.9445625 | 0.2830951 | 0.991684 | 0.02074468 | 0.9990233 | 0.04475719 | 0.1741034 | 0.9426517 | 0.9309541 | 0.0007223627 | 0.9309541 | 0.9605881 | 0.06204166 | [37 empty] | #DIV/0! |  |  |  |  | #DIV/0!
| ??1 | [6 empty] | 0.76631 | 0.8350968 | 0.000194801 | 0.2971297 | 0.9913072 | 0.4787603 | 0.9994584 | 0.0830421 | 0.004568789 | 0.7814341 | 0.9793909 | 0.1230557 | 0.2432433 | 0.9946395 | 0.003097882 | 0.8515477 | 0.03313343 | 0.005534022 | 0.9986273 | 0.6327575 | 0.1886025 | 0.9783983 | 0.0002525769 | 0.782998 | 0.9402612 | 0.9999429 | 0.3594856 | 0.3117488 | 0.03308295 | 0.1209892 | 0.9999005 | 0.01134919 | 0.221775 | 0.2692819 | 0.4758825 | 0.0273854 | 0.9985081 | 0.8672593 | 0.006561748 | 0.6248148 | 0.5828148 | 0.007026653 | 0.9998357 | 0.1792049 | 0.3349083 | 0.9992341 | 0.002680377 | 0.3386767 | 0.8471273 | 0.1605538 | 0.03071019 | 0.9110958 | 0.02436084 | 0.2376162 | 0.9993315 | 0.479085 | 0.08632987 | 0.08632987 | 0.9999481 | 0.1353492 | 0.8001727 | 0.2646281 | 0.9982636 | 0.5323504 | 0.0006482778 | 0.3713524 | 0.9101037 | 9.796513e-05 | 0.9698834 | 0.7972966 | 0.9686676 | 0.8114124 | 9.454648e-05 | 0.3740552 | 0.9048372 | 8.359247e-05 | 0.783076 | 0.9798046 | 0.8428477 | 0.4702921 | 0.9995863 | 0.06400241 | 0.006597253 | 0.7253557 | 0.523213 | 0.9998058 | 0.3405711 | 0.6143367 | 0.1808821 | 0.005942505 | 0.873077 | 0.001292948 | 0.9373985 | 0.0418674 | 0.9806878 | 0.2055888 | 0.7081135 | 0.005890757 | 0.2422251 | 0.99976 | 0.1693587 | 0.0148404 | 0.9999079 | 0.2713249 | 0.5 | 0.8721531 | 0.640045 | 0.9814116 | 0.5751252 | 8.21279e-05 | 0.4556667 | 0.007802286 | 0.161992 | 0.4556667 | 0.9998567 | 0.7162072 | 0.9657732 | 0.8235212 | 4.928218e-05 | 0.7162072 | 0.9019065 | 0.001644935 | 0.9984891 | 0.2194114 | 0.2930308 | 0.9967953 | 0.0108483 | 0.02714124 | 0.9685755 | 0.3571398
| glycerol_RI | [6 empty] | 0.0001356126 | 0.3102003 | 0.8255324 | 0.8645318 | 0.982094 | 0.04314974 | 0.1338079 | 0.04068202 | 0.8841568 | 0.999625 | 0.007951771 | 0.009206304 | 0.9923632 | 0.8732423 | 0.8850585 | 0.001672372 | 0.9763545 | 0.3173125 | 0.9933469 | 0.1469085 | 0.1891884 | 0.9994693 | 0.001933546 | 0.6505396 | 0.5434726 | 0.0223964 | 0.8901556 | 0.002786908 | 0.9008173 | 0.9882397 | 0.06668827 | 0.8387124 | 0.0008839441 | 0.9878192 | 0.9172862 | 0.01828881 | 0.2551303 | 0.8365227 | 0.9996648 | 0.05125627 | 0.0999325 | 0.9998551 | 0.7604233 | 0.09037342 | 0.04349357 | 0.0006347997 | 0.9292588 | 0.6773836 | 0.1264028 | 0.9925672 | 0.7381492 | 0.0002685593 | 0.3353819 | 0.7214125 | 0.9961154 | 0.7465142 | 0.007660326 | 0.7329723 | 0.9989791 | 0.02590101 | 0.190066 | 0.04722488 | 0.5312135 | 0.9999337 | 0.08852706 | 0.9998789 | 0.01855509 | 0.1432074 | 0.1749462 | 0.6608962 | 0.1151614 | 0.005802598 | 0.3087179 | 0.8110228 | 0.999583 | 0.1470421 | 0.9929895 | 0.0008172706 | 0.9568624 | 0.5106787 | 0.0005884417 | 0.9973991 | 0.3458193 | 0.8813301 | 0.3688605 | 0.0003622245 | 0.9057633 | 0.985541 | 0.8305757 | 0.1409641 | 0.9831887 | 0.9737504 | 0.001525041 | 0.7026077 | 0.05124959 | 0.8413312 | 0.8437321 | 0.8394704 | 3.167342e-05 | 0.8408217 | 0.6496058 | 0.8697246 | 0.0003065581 | 0.2659097 | 0.9944831 | 0.2955157 | 0.9978066 | 0.824524 | 0.0005287889 | 0.5121322 | 0.6284467 | 0.6941333 | 5.465111e-05 | 0.9093802 | 0.95512 | 0.9036615 | 0.0343507 | 0.9991125 | 0.01197743 | 0.3631771 | 0.0001422279 | 0.8582685 | 0.3109053 | 0.8154439 | 0.984287 | 0.3799911 | 0.8656769 | 0.001092985 | 0.998495 | 0.2408182 | [37 empty] | #DIV/0! |  |  |  |  | #DIV/0!
| ethylene glycol_RI | [51 empty] | 0.6576375 | 0.9986813 | 0.005997801 | 0.8357143 | 0.03020008 | 0.0004711113 | 0.9942816 | 0.7917487 | 0.1542224 | 0.8374815 | 0.0006490261 | 0.5515268 | 0.3408493 | 0.6748407 | 0.9988316 | 0.001296978 | 0.9931397 | 0.8633142 | 0.05509299 | 0.8530702 | 0.0004349889 | 0.4358473 | 0.998382 | 0.5346503 | 0.677124 | 0.7652284 | 0.9663897 | 0.0007160962 | 0.08378919 | 0.9780315 | 0.9999175 | 0.6164156 | 0.0556129 | 0.1635115 | 0.06803183 | 0.9249879 | 0.01345296 | 0.9988587 | 0.02933781 | 0.3494829 | 0.855548 | 0.9997137 | 0.02825988 | 0.1012288 | 0.09287963 | 0.9979896 | 0.0121987 | 0.1947983 | 0.05490663 | 0.9666488 | 0.8632739 | 0.5826195 | 0.001747954 | 0.998252 | 0.09616 | 0.3180018 | 0.031794 | 0.06209638 | 0.9999063 | 0.5518098 | 0.045418 | 0.4669281 | 0.003719126 | 0.9795098 | 0.9919541 | 0.9659103 | 0.06732213 | 0.2697587 | 0.006129503 | 0.9973675 | 0.9993788 | 0.8644543 | 0.009345105 | 0.04938674 | 0.3718146 | 0.001655583 | 0.08431878 | 0.6194861 | 0.9976376 | 0.8818947 | 0.07454795 | 0.9999637 | 0.1542441 | 0.241917 | 0.2100543 | [37 empty] | #DIV/0!
| 1,2-propanediol_RI | [6 empty] | 0.6216821 | 0.9994053 | 0.001356528 | 0.5317101 | 0.2635736 | 0.01548256 | 0.5011492 | 0.02279924 | 0.8186544 | 0.9994096 | 0.0681078 | 0.01201531 | 0.993997 | 0.1449753 | 0.9890742 | 0.9946217 | 0.990277 | 0.03390042 | 0.05340588 | 0.07375906 | 0.001891377 | 0.9480246 | 0.08966582 | 0.9962802 | 0.4745076 | 0.000458945 | 0.9873224 | 0.9298783 | 0.7703703 | 0.1279063 | 0.02215492 | 0.990483 | 0.06377118 | 0.9941664 | 0.09144562 | 0.9328396 | 0.0005661245 | 0.9930939 | 0.1576552 | 0.6179764 | 0.9837377 | 0.9941725 | 0.004058391 | 0.1282407 | 0.1898624 | 0.001870652 | 0.8983855 | 0.06628989 | 0.997032 | 0.6478378 | 0.03297309 | 0.002930234 | 0.6747101 | 0.9922645 | 0.9572981 | 0.2085015 | 0.5397224 | 0.1311115 | 0.9999215 | 0.02579491 | 0.01994572 | 0.9907774 | 0.1094408 | 0.9937703 | 0.05808699 | 0.9934441 | 0.8681179 | 0.0002461757 | 0.2983764 | 0.6611862 | 0.8003777 | 0.9932486 | 0.7568643 | 0.316501 | 0.0002062603 | 0.2189186 | 0.004642463 | 0.1400476 | 0.9990435 | 0.9121215 | 0.4732614 | 0.9997854 | 0.5533573 | 0.1492517 | 0.005404484 | 0.0003416437 | 0.2464771 | 0.9421637 | 0.5654339 | 0.9904572 | 0.9998371 | 0.06313155 | 0.5965107 | 0.0154048 | 0.4404817 | 0.09537492 | 0.9918229 | 0.6718812 | 0.9442647 | 0.0008761666 | 0.4031205 | 0.3810344 | 0.0004046693 | 0.8906933 | 0.996178 | 0.7511952 | 0.8827002 | 0.9938877 | 0.1321771 | 0.0005644003 | 0.05549099 | 0.9996115 | 0.1061405 | 0.8917277 | 0.03958826 | 0.09461848 | 0.9960254 | 0.1153263 | 0.9838428 | 0.01120931 | 4.809936e-05 | 0.5562429 | 0.8753002 | 0.9271538 | 0.8753002 | 0.9924242 | 0.9863288 | 0.02472405 | 0.01113951 | 0.3501027 | [37 empty] | #DIV/0! |  |  |  |  | #DIV/0!
1,3-propanediol_RI
| 1-propanol_RI | [81 empty] | 0.4671887 | 0.002558966 |  | 0.9308427 | 0.9192071 | 0.8814559 | 0.184681 | 0.0004731064 | 0.669266 | 0.9951103 | 0.9987895 | 0.1235665 | 0.008473684 | 0.9455309 | 0.1376744 | 0.5605181 | 0.4683366 | 0.9300926 | 0.0001286974 | 0.982375 | 0.3504512 | 0.1136815 | 0.004954703 | 0.9995495 | 0.80248 | 0.8777458 | 0.005920046 | 0.6782147 | 0.9979078 | 0.02421714 | 0.02631692 | 0.002808319 | 0.8007322 | 0.9310709 | 0.9913253 | 0.5080435 | 0.1193757 | 0.04941922 | 0.9975111 |  | 0.8413447 | 0.1586553 |  |  |  |  | 0.009460009 | 0.3220047 | 0.6273499 | 0.9935108 | 0.1301491 | 0.0644608 | 0.9999321 | 0.08774846 | 0.5726996 | [37 empty] | #DIV/0! |  |  |  |  | #DIV/0!
| methanol_RI | [82 empty] | 0.9769433 |  | 0.1929409 | 0.1298199 | 0.3218352 | 0.07300075 | 0.9723412 |  |  | 0.9999093 | 0.6455449 | 0.1038427 | 0.04211924 | 0.1291685 | 0.2558733 | 0.9999508 | 0.3741033 | 0.09531576 | 0.05385704 | [72 empty] | #DIV/0! |  |  |  |  | #DIV/0!
| ethanol_RI | [124 empty] | 0.8413447 | 0.1586553
| acetone_RI | [6 empty] | 0.9542054 | 0.02901861 | 0.001948889 | 0.9781717 | 0.8593241 | 0.7074024 | 0.9987253 | 0.1589122 | 0.68946 | 0.001111844 | 0.2312054 | 0.9168116 | 0.04452573 | 0.999266 | 0.01660434 | 0.1869779 | 0.7181281 | 0.2265768 | 0.007181009 | 0.999776 | 0.9866096 | 0.9084521 | 0.8654839 | 0.0008833837 | 0.06370422 | 0.6867829 | 0.012982 | 0.9970444 | 0.00967686 | 0.9075767 | 0.9107844 | 0.0007811487 | 0.9547156 | 0.05849243 | 0.9547156 | [15 empty] | 0.006186702 | 0.4277071 | 0.9910769 |  | 0.6235184 | 0.9998988 | 0.1032421 | 0.6293186 | 0.2014356 | 0.0258182 | 0.001732911 | 0.04078937 | 0.9607199 | 0.9859787 | 0.7608042 | 0.005016528 | 0.4855362 | 0.9298539 | 0.04194516 | 0.9979136 | 0.04339318 | 0.3519385 | 0.9965327 | 0.006621776 | 0.9692496 | [11 empty] | 0.1499145 | 0.9772252 | 0.1678383 |  |  |  |  | 0.8413447 | 0.1586553 | 0.002451239 | 0.7559289 | 0.03874731 | 0.9957051 | 0.8957234 | 0.1237234 | 0.4125035 | 0.07901918 | 0.9999553 | 0.1296123 | 0.0002576744 | 0.9407656 | 0.424779 | 0.9900242 | 0.4105385 | 0.006945561 | 0.01758205 | 0.5957922 | 0.9734873 | 0.9915608 | 8.280271e-05 | 0.8921598 | 0.6711563 | 0.978311 | 0.5259779 |  |  |  |  | #DIV/0! | 0.6866558 | 0.6999973 | 0.001481461 | 0.998931 | 0.133589
| 2-propanol_RI | [6 empty] | 0.996802 | 0.0562099 | 0.001830497 | 0.7711073 | 0.8471144 | 0.01686999 | 0.2823348 | 0.9315026 | 0.9989556 | 0.0310703 | 0.01023233 | 0.9910717 | 0.9910717 | 0.04455191 | 0.2359806 | 0.007952973 | 0.9985546 | 0.8666852 | 0.6238411 | 0.023049 | 0.000113494 | 0.7446446 | 0.9859705 | 0.8531309 | 0.4140136 | 6.80336e-05 | 0.9637044 | 0.4808219 | 0.7977398 | 0.8914605 | 0.9998656 | 0.08708588 | 0.4171989 | 0.01407537 | 0.5475467 | 0.6276618 | 0.915621 | 0.2342654 | 0.9923825 | 0.0003323446 | 0.1354329 | 0.155876 | 0.6630255 | 0.9998871 | 0.02295335 | 0.2170262 | 0.9997739 | 0.2170262 | 0.006466319 | 0.7062789 | 0.7802884 | 0.01229834 | 0.7200683 | 0.01526368 | 0.9988734 | 0.9647495 | 0.449832 | 0.9185884 | 0.7580343 | 7.897502e-05 | 0.9370187 | 0.9621095 | 0.2233232 | 0.8506533 | 0.0001690896 | 0.03630522 | 0.7597421 | 0.008181538 | 0.6017856 | 0.9993865 | 0.06700352 | 0.1256333 | 0.688531 | 0.0597328 | 0.9998968 | 0.4518861 | 0.9994595 | 0.8142799 | 0.007530573 | 0.05364123 | 0.1011389 | 0.242948 |  | 0.9756918 |  | 0.967871 | 0.060532 |  | 0.9452377 | 0.02869059 | 0.6694774 | 0.8143457 | 0.03734568 | 0.9987749 | 0.004946107 | 0.9870534 | 0.9785046 | 0.002979024 | 0.6217569 | 0.03502198 | 0.6563195 | 0.7788433 | 0.06071725 | 0.9989835 | 0.003391472 | 0.004863483 | 0.9104267 | 0.9707925 | 0.01102014 | 0.949404 | 0.7941731 | 0.5035991 | 0.05316531 | 0.006718314 | 0.9994368 | 0.9995947 | 0.01775179 | 0.04053203 | 0.3001342 | 0.8466074 | 0.9728193 | 0.07563298 | 0.3124664 |  |  | 0.115011 | 0.9089796 | 0.3449988 | 0.9987021 | 0.003004627
| ??c | [6 empty] | 0.7515912 | 0.9080448 | 0.000145024 | 0.9820879 | 0.3144754 | 0.1526457 | 0.9999683 | 0.1540192 | 0.1691595 | 0.1592057 | 0.05058315 | 0.001776908 | 0.7477637 | 0.9041371 | 0.9950819 | 0.01408688 | 0.1252808 | 0.9998463 | 0.2218409 | 0.6917582 | 0.8896779 | 0.0001627357 | 0.5013351 | 0.5013351 | 0.990927 | 0.8295381 | 0.05678893 | 0.001417948 | 0.9948291 | 0.853319 | 0.7206936 | 0.7670022 | 0.005233434 | 0.03549268 | 0.9988621 | 0.9981007 | 0.01750329 | 0.2038839 | 0.9658039 | 0.03747875 | 0.02335327 | 0.004051438 | 0.9960231 | 0.8109868 | 0.8645819 | 0.9931038 | 0.001108064 | 0.2391815 | 0.9726716 | 0.2690606 | 0.9994481 | 0.01314298 | 0.9021327 | 0.1028149 | 0.1425819 | 0.8445573 | 0.2322362 | 0.004094861 | 0.1842522 | 0.999446 | 0.1235041 | 0.02111015 | 0.4002316 | 0.3645369 | 0.9999241 | 0.3955917 | 0.002681353 | 0.6464703 | 0.9996552 | 0.2356703 | 0.9358112 | 0.1398558 | 0.0002954338 | 0.8773221 | 0.9667105 | 0.1301939 | 0.976952 |  | 0.1924133 |  | 0.9998123 | 0.2143324 | 0.1501566 | 0.01055431 | 0.7178644 | 0.9969328 | 0.956627 | 0.3876422 | 0.07271076 | 0.003344311 | 0.7988499 | 0.8721545 | 0.974067 | 0.440557 | 8.200336e-05 | 0.006031035 | 0.9299828 | 0.954264 | 0.9581927 | 0.008583511 | 0.9998066 | 0.004489642 | 0.2450203 | 0.5263858 | 0.3775096 | 0.06029349 | 0.999899 | 0.1126813 | 0.07507429 | 0.6869498 | 0.7337949 | 0.4379839 | 0.9865522 | 0.8448369 | 0.0001095907 | 0.2080643 | 0.0002279932 | 0.980837 | 0.9288089 | 0.7823606 | 0.9515731 | 0.9580121 | 0.117825 | 0.01381709 |  | 0.9988284 | 0.1391583 | 0.004344725 | 0.9252602 | 0.2188381
% Error for each injection set
| mobile phase | [6 empty] | 0.0004371045 | 0.00020905 |  | 0.001311313 | 0.000665159 | 0.0007564297 | 0.0007564297 | 0.0001512859 | 0.001361573 |  | 0.001967959 | 0.00289044 | 0.002336952 | 0.002506073 | 0.005027521 | 0.0002169332 | 0.0005578282 | 0.00168898 | 0.001952399 | 0.0006043139 | 0.0003095975 | 0.001470588 | 0.001625387 | 0.0007739938 | 0.0003095975 |  | 0.0005775228 | 0.0002695106 | 0.0004235167 | 0.00127055 | 0.0004000862 | 0.0006770689 | 0.0009386637 | 1.538793e-05 | 0.0006770689 | 0.001594304 | 0.001979137 | 0.001085776 | 1.3744e-05 | 0.001456864 | 0.002510736 | 0.002222619 | 0.002990931 | 0.0009878305 | 0.002291218 | 0.001390062 | 0.0007222873 | 0.0002998174 | 0.001812532 | 0.0008449399 | 0.0008919383 |  | 0.001372213 | 0.0004116638 | 0.0008919383 | 0.001315857 | 0.001657638 | 0.00162346 | 0.001350035 |  | 0.001070517 | 0.0001097966 | 0.001056792 | 0.0001097966 | 0.0002333178 | 0.003174216 | 0.001098767 | 0.001478588 | 0.0002848655 | 0.003269171 | 0.002261126 | 0.002206968 | 0.001462285 | 0.0004468094 | 0.001854936 | 0.0005920305 | 0.001075321 | 0.002488945 | 0.001135732 | 0.0003141387 | 0.003182748 | 0.002020984 | 0.0005082715 | 0.001052848 | 0.0003993562 |  | 0.002023252 | 3.01978e-05 | 0.002204439 | 0.000150989 | 0.005888111 | 0.002304043 | 0.000978842 |  | 0.002605226 | 0.001298348 | 0.00123796 |  | 0.000211359 | 0.0001509707 | 0.005177292 | 0.001565228 | 0.00391307 |  | 0.00282945 |  | 0.0006454034 | 0.000435272 | 0.001485929 | 0.00169606 | 0.0008419533 | 0.0007216743 | 0.0001804186 | 6.013952e-05 |  | 0.00144744 | 0.007599059 | 0.00265364 | 0.0007237199 | 0.0042217 | 0.0146922 | 0.005448666 | 0.004031127 | 0.005212409 |  | 0.005029865 | 0.005041508 | 0.001071175 | 0.001606762 | 0.0005472307 | [37 empty] | 0 |  |  |  |  | 0
| ??a | [6 empty] | 0.04943311 | 0.02131519 |  | 0.1646259 | 0.1365079 | 0.01581959 | 0.07169303 | 0.02793672 | 0.02793672 |  | 0.04738204 | 0.008560621 | 0.03543699 | 0.08600438 | 0.005375274 | 0.02810651 | 0.03550296 | 0.02662722 | 0.02514793 | 0.0443787 | 0.0122399 | 0.0006119951 | 0.008567931 | 0.02019584 | 0.0244798 |  | 0.04049343 | 0.02923036 | 0.002949853 | 0.008313221 | 0.005002779 | 0.032796 | 0.002779322 | 0.007226237 | 0.0233463 | 0.0195122 | 0.202439 | 0.009756098 | 0.0804878 | 0.1121951 | 0.02689314 | 0.01096957 | 0.01981599 | 0.05803255 | 0.000353857 | 0.03108415 | 0.01086682 | 0.0007581501 | 0.08516553 | 0.04245641 | 0.03366132 |  | 0.04919731 | 0.007767996 | 0.007767996 | 0.02740864 | 0.04983389 | 0.02657807 | 0.04900332 |  | 0.007478189 | 0.03337488 | 0.003600609 | 0.02714305 | 0.05664035 | 0.007922638 | 0.05499243 | 0.02306886 | 0.005475941 | 0.02947687 | 0.03873239 | 0.03579812 | 0.005868545 | 0.02406103 | 0.02699531 | 0.0376569 | 0.0460251 | 0.0209205 | 0.041841 | 0.1046025 | 0.06329114 | 0.04701627 | 0.079566 | 0.04520796 | 0.05063291 |  | 0.09162304 | 0.02356021 | 0.03010471 | 0.09816754 | 0.003037835 | 0.001380834 | 0.02126484 |  | 0.01960784 | 0.01811157 | 0.01811157 |  | 0.01811157 | 0.0543347 | 0.0006464124 | 0.004955828 | 0.0191769 |  | 0.01357466 |  | 0.003425348 | 0.01108201 | 0.007455168 | 0.000201491 | 0.05275876 | 0.00281917 | 0.06967378 | 0.01973419 |  | 0.08867858 | 0.001051525 | 0.04188573 | 0.01507185 | 0.06291623 | 0.2128923 | 0.452078 | 0.1687871 | 0.07039864 |  | 0.02429514 | 0.05218956 | 0.02429514 | 0.02879424 | 0.02519496 | [37 empty] | 0 |  |  |  |  | 0
| ??1 | [6 empty] | 0.003547317 | 0.001945303 |  | 0.03146813 | 0.03307015 | 0.005369928 | 0.1318616 | 0.04534606 | 0.09188544 |  | 0.02490096 | 0.01414827 | 0.008488964 | 0.0311262 | 0.03338993 | 0.01937708 | 0.03411793 | 0.04719448 | 0.05563481 | 0.006300523 | 0.01295602 | 0.02966246 | 0.05102853 | 0.01147858 | 0.0228435 |  | 0.03477814 | 0.02724002 | 0.05019702 | 0.01182114 | 0.06781842 | 0.04153648 | 0.01396802 | 0.01121117 | 0.001102738 | 0.02380257 | 0.03679907 | 0.01379965 | 0.0307389 | 0.003942757 | 0.003739277 | 0.04391818 | 0.06422758 | 0.01642349 | 0.007625192 | 0.03747161 | 0.0329296 | 0.004920515 | 0.01211204 | 0.01173354 | 0.01163456 |  | 0.01239748 | 0.002860957 | 0.026893 | 0.001531394 | 0.007656968 | 0.007656968 | 0.01684533 |  | 0.006796594 | 0.005076973 | 0.02358336 | 0.0006550934 | 0.02595807 | 0.007251813 | 0.02963241 | 0.08227057 | 0.04151038 | 0.01837959 | 0.05027782 | 0.02385147 | 0.1008267 | 0.008673262 | 0.03537065 | 0.06792199 | 0.01412239 | 0.03698722 | 0.01815736 | 0.00134499 | 0.05707795 | 0.02598325 | 0.04231151 | 0.01022292 | 0.0009938946 |  | 0.006921676 | 0.01712204 | 0.0003642987 | 0.02367942 | 0.02948266 | 0.143334 | 0.04580011 |  | 0.06805118 | 0.05555556 | 0.00312989 |  | 0.05086072 | 0.1095462 | 0.01205389 | 0.02528953 | 0.03899787 |  | 0.001654455 |  | 0.01987448 | 0.07322176 | 0.01464435 | 0.1077406 | 0.0102145 | 0.01940756 | 0.00102145 | 0.0102145 |  | 0.01146406 | 0.03654168 | 0.01862909 | 0.07809888 | 0.01146406 | 0.01046072 | 0.02782105 | 0.02559537 | 0.008235032 |  | 0.0500727 | 0.04216648 | 0.03535078 | 0.03416939 | 0.006724827
| glycerol_RI | [6 empty] | 0.0009779413 | 7.49473e-05 |  | 0.0003831983 | 0.0006696903 | 0.0002730935 | 8.322263e-05 | 0.000281724 | 0.0006380401 |  | 0.0006189551 | 0.0006051167 | 0.0006227292 | 0.0002931231 | 0.0003082195 | 0.0007998316 | 0.0005407424 | 0.0001295446 | 0.0006747998 | 0.0002861661 | 0.0001409351 | 0.0005237693 | 0.0004621842 | 6.188117e-05 | 1.746885e-05 |  | 0.0002988787 | 0.001348174 | 0.0003231223 | 0.0007261729 | 0.0003365482 | 0.0002218019 | 0.0007010908 | 0.0005048223 | 0.0003110148 | 0.0006754127 | 0.0002127359 | 0.0003167189 | 0.001098977 | 0.0005275469 | 0.0005326284 | 0.001505826 | 0.0002940259 | 0.0005561129 | 0.0007111106 | 0.0009941679 | 0.0004535604 | 0.000142024 | 0.0003527692 | 0.0007513527 | 2.212612e-05 |  | 0.0001253814 | 2.704304e-05 | 0.0001745505 | 4.181106e-05 | 0.0006861933 | 3.197316e-05 | 0.000612409 |  | 0.000860801 | 0.001640267 | 7.681689e-05 | 0.003748212 | 0.001323962 | 0.003612444 | 0.002051602 | 0.001049171 | 0.0009200232 | 0.0004083525 | 0.0004132355 | 0.0008694893 | 0.0001720728 | 0.0003037346 | 0.001151063 | 0.0008994862 | 0.002106157 | 0.002700224 | 0.001470603 | 2.295058e-05 | 0.002024824 | 0.001743884 | 0.0002475356 | 0.0007374675 | 0.000208992 |  | 0.0001893966 | 0.0005397257 | 4.488591e-05 | 0.0007740082 | 0.0006594489 | 0.0006052476 | 0.0008265695 |  | 0.000438127 | 0.2897949 | 0.2921103 |  | 0.8712117 | 0.2893065 | 0.0001368678 | 0.0005816881 | 0.002150779 |  | 0.001432224 |  | 0.00133581 | 0.0003928852 | 0.001677557 | 5.113743e-05 | 0.0003851829 | 0.0004773196 | 0.001764675 | 0.0009021725 |  | 0.000568056 | 0.0007937946 | 0.00136291 | 0.0009845597 | 0.0001526121 | 0.003450962 | 0.001797942 | 4.981704e-05 | 0.001603203 |  | 0.0001862862 | 0.0006745148 | 0.001868159 | 0.001809006 | 0.0004290762 | [37 empty] | 0 |  |  |  |  | 0
| ethylene glycol_RI | [51 empty] | 0.0296846 | 0.2198516 | 0.1836735 | 0.07142857 | 0.1372913 | 0.189463 |  | 0.1023303 | 0.02735562 | 0.1144883 | 0.1052023 | 0.03815029 | 0.0150289 | 0.05202312 |  | 0.06395349 | 0.05232558 | 0.02325581 | 0.03391473 | 0.02228682 | 0.0371294 | 0.001801053 | 0.03283458 | 0.0009697977 | 0.005126074 | 0.01342098 | 0.0339633 | 0.05916187 | 0.02560942 | 0.03738702 | 0.1834908 | 0.01442069 | 0.07757335 | 0.04773744 | 0.0726007 | 0.07338445 | 0.1128149 | 0.1555312 | 0.09638554 | 0.01971522 |  | 0.1941439 | 0.08593253 | 0.05283259 | 0.05537874 | 0.09437086 | 0.1009934 | 0.04801325 |  | 0.05463576 | 0.007990868 | 0.01141553 |  | 0.04794521 | 0.04452055 | 0.02133922 | 0.04267844 | 0.02796174 |  | 0.04930096 |  | 0.006328087 | 0.03877982 | 0.02028233 | 0.02482557 | 0.03571429 | 0.01130952 | 0.001190476 | 0.02559524 |  | 0.0674401 | 0.02298601 | 0.04911634 | 0.03447902 | 0.006830749 | 0.1935484 | 0.07917889 | 0.04398827 | 0.228739 |  | 0.05063291 | 0.1392405 | 0.03574088 | 0.02457185 | 0.02829486 | [37 empty] | 0
| 1,2-propanediol_RI | [6 empty] | 0.002303137 | 0.01305111 |  | 0.003509542 | 0.007238429 | 0.00479352 | 0.002896619 | 0.004229576 | 0.006126477 |  | 0.02522219 | 0.03819875 | 0.04252074 | 0.01791295 | 0.03881315 | 0.01011242 | 0.009265373 | 0.007241152 | 0.006394106 | 0.005742533 | 0.0009266378 | 0.0005203203 | 0.0004297027 | 0.0008564822 | 2.046203e-05 |  | 0.001179664 | 0.0005417103 | 7.424456e-05 | 0.001647129 | 0.001549396 | 0.001806492 | 0.001173992 | 0.001943002 | 0.001026105 | 0.05501576 | 0.1196166 | 0.09046744 | 0.03689601 | 0.01102941 | 0.1057124 | 0.1247254 | 0.130894 | 0.05610951 | 0.04343417 | 0.05724833 | 0.02512535 | 0.02969861 | 0.05432806 | 0.007493526 | 0.01983392 |  | 0.001851166 | 0.01359285 | 0.008092241 | 0.0110956 | 0.003306635 | 0.01374091 | 0.02814314 |  | 0.0137781 | 0.01580092 | 0.00824396 | 0.01675509 | 0.01053395 | 0.0136571 | 0.006152383 | 0.01918533 | 0.002912722 | 0.002288568 | 0.005266754 | 0.01543359 | 0.004350073 | 0.002983383 | 0.02206703 | 0.01215443 | 0.0407531 | 0.01692088 | 0.04861773 | 0.02121068 | 0.000814664 | 0.04276986 | 0.001629328 | 0.01262729 | 0.03095723 |  | 0.01420752 | 0.006703979 | 0.006334953 | 0.01383849 | 0.01319037 | 0.00893541 | 0.001276487 |  | 0.00297847 | 0.002127851 | 0.00446549 |  | 0.003026943 | 0.005364582 | 0.000285094 | 2.193031e-05 | 0.01392574 |  | 0.01361872 |  | 0.006192067 | 0.01219649 | 0.004315683 | 0.01407288 | 0.01243201 | 0.01787102 | 0.01031292 | 0.004873914 |  | 0.006564864 | 0.01327244 | 0.005994006 | 0.01070358 | 0.01141715 | 0.05815372 | 0.006913379 | 0.02318015 | 0.02806019 |  | 0.03435035 | 0.03120855 | 0.02778747 | 0.03232563 | 0.005445786 | [37 empty] | 0 |  |  |  |  | 0
1,3-propanediol_RI
| 1-propanol_RI | [81 empty] | 0.002531646 | 0.08607595 |  | 0.04556962 | 0.04303797 | 0.1205357 | 0.09151786 | 0.3370536 | 0.04464286 | 0.2633929 |  | 0.02526316 | 0.1031579 | 0.1494737 | 0.02105263 | 0.03782895 | 0.04934211 | 0.02796053 |  | 0.05921053 | 0.0257732 | 0.04639175 |  | 0.06701031 | 0.005154639 | 0.158478 | 0.1518286 | 0.099372 |  | 0.1060214 |  | 0.15147 | 0.0167473 | 0.04652028 | 0.08820246 | 0.002326354 | 0.1359256 | 0.1904287 | 0.3240279 |  | 0.03982542 | 0.03982542 |  |  |  |  | 0.2804054 | 0.06756757 | 0.2128378 |  | 0.06389302 | 0.08618128 | 0.2165676 | 0.0768945 | 0.01040119 | [37 empty] | 0 |  |  |  |  | 0
| methanol_RI | [82 empty] | 0.2133581 |  | 0.09276438 | 0.1205937 | 0.04142012 | 0.1301775 | 0.1715976 |  |  |  | 0.3620072 | 0.08960573 | 0.218638 | 0.05376344 | 0.2426551 | 0.8803047 | 0.1599565 |  | 0.4776931 | [72 empty] | 0 |  |  |  |  | 0
| ethanol_RI | [124 empty] | 0.03089431 | 0.03089431
| acetone_RI | [6 empty] | 0.1371841 | 0.3718412 |  | 0.1841155 | 0.05054152 | 0.005004416 | 0.05151604 | 0.0403297 | 0.006181925 |  | 0.01872352 | 0.03526035 | 0.04332377 | 0.08104414 | 0.05425721 | 0.0191324 | 0.01242277 | 0.01614296 | 0.05268053 | 0.07553312 | 0.02242936 | 0.01348258 | 0.01119387 | 0.03166743 | 0.01543839 |  | 0.01330622 | 0.01816896 | 0.01401353 | 0.009150789 | 0.00535527 | 0.01258764 | 0.006735494 | 0.006238613 | 0.006735494 | [15 empty] | 0.3676704 |  | 0.3312203 |  | 0.03645008 | 0.5341176 | 0.2894118 | 0.02588235 | 0.2188235 |  | 0.1154112 | 0.06876296 | 0.06945404 | 0.08673117 | 0.02798894 | 0.0609791 | 0.0008588606 | 0.034927 | 0.04093902 | 0.06784999 | 0.109589 | 0.02432206 | 0.1727705 | 0.1585127 | 0.1196533 | [11 empty] | 0.07407407 | 0.1428571 | 0.06878307 | [5 empty] | 0 | 0.1799443 | 0.01392758 |  | 0.1208914 | 0.04512535 | 0.01080847 | 0.04626027 | 0.02637268 |  | 0.009079118 |  | 0.02695035 | 0.04113475 | 0.05673759 | 0.04255319 | 0.09556203 | 0.07742144 | 0.0430839 | 0.1298996 |  | 0.3695652 | 0.1214834 | 0.04347826 | 0.1982097 | 0.006393862 | [5 empty] | 0.1130742 | 0.1219081 | 0.6908127 | 0.7137809 | 0.2579505
| 2-propanol_RI | [6 empty] | 0.5230126 | 0.6050209 |  | 0.0041841 | 0.07782427 | 0.1155875 | 0.04652278 | 0.04556355 | 0.1165468 |  | 0.07791891 | 0.07962872 | 0.07962872 | 0.05715681 | 0.02418173 | 0.09695431 | 0.119797 | 0.04467005 | 0.01269036 | 0.08020305 | 0.04273923 | 0.00762451 | 0.02546167 | 0.01217124 | 0.002518187 |  | 0.00345679 | 0.004115226 | 0.0004938272 | 0.001152263 | 0.0616473 | 0.02299141 | 0.00353714 | 0.03713997 | 0.002021223 | 0.00747168 | 0.03157387 | 0.01663051 | 0.05567607 | 0.07809111 | 0.03348761 | 0.03076504 | 0.01279608 | 0.1121699 | 0.06071331 | 0.04060249 | 0.1820563 | 0.04060249 | 0.1290111 | 0.02815979 | 0.02283105 |  | 0.002283105 | 0.2945205 | 0.2694064 | 0.09981168 | 0.123666 | 0.05210295 | 0.02824859 |  | 0.05784101 | 0.06712032 | 0.02876585 | 0.0392824 | 0.1354779 | 0.1336731 | 0.05252842 | 0.1787534 | 0.01920815 | 0.2406899 | 0.2544732 | 0.194831 | 0.08349901 | 0.2644135 | 0.6302187 | 0.006454587 | 0.1745044 | 0.04771784 | 0.1297833 | 0.08598432 | 0.09471366 | 0.05176211 |  | 0.1464758 |  |  | 0.1303842 |  | 0.3096624 | 0.1792782 | 0.1802575 | 0.248927 | 0.1545064 |  | 0.2746781 | 0.1087113 | 0.09431246 |  | 0.02663787 | 0.1763859 | 0.04521433 | 0.05930711 | 0.02994715 |  | 0.07457428 |  | 0.0329013 | 0.05882353 | 0.1385842 | 0.04685942 | 0.08187465 | 0.04121965 | 0.04009034 | 0.08300395 |  | 0.4828719 | 0.3031441 | 0.2515251 | 0.07555138 | 0.1473487 | 0.2660851 | 0.1984733 | 0.06761178 |  |  | 0.2521535 | 0.2803446 | 0.08379013 | 0.632733 | 0.5771339
| ??c | [6 empty] | 0.01373626 | 0.02564103 |  | 0.07234432 | 0.08424908 | 0.7032333 | 2.069166 | 0.7000304 | 0.6659028 |  | 0.01864464 | 0.03315842 | 0.007591828 | 0.01484872 | 0.02936251 | 0.01321391 | 0.006917347 | 0.02172756 | 0.004611564 | 0.003015254 | 0.004580497 | 0.01344113 | 1.251502e-05 | 1.251502e-05 | 0.008835603 |  | 0.006736654 | 0.01376621 | 0.01404369 | 0.006459172 | 0.003754898 | 0.004680017 | 0.01643448 | 0.01159121 | 0.01959077 | 0.627907 | 0.4573643 | 0.1795866 | 0.3953488 | 0.3863049 | 0.2812777 | 0.3744454 | 0.3753327 | 0.1246673 | 0.1557232 | 0.2365591 | 0.2939068 | 0.06810036 | 0.1845878 | 0.05913978 | 0.2173913 |  | 0.05928854 | 0.1462451 | 0.1304348 | 0.06903103 | 0.003166561 | 0.06903103 | 0.003166561 |  | 0.06576848 | 0.1154051 | 0.01435916 | 0.01967736 | 0.2152101 | 0.0178743 | 0.1879685 | 0.02536998 | 0.2290986 | 0.04862579 | 0.1005636 | 0.07149214 | 0.2272323 | 0.0768318 | 0.121329 | 0.30859375 | 0.546875 |  | 0.23828125 |  | 0.1880165 | 0.04183884 | 0.05475207 | 0.1219008 | 0.03047521 |  | 0.142132 | 0.02368866 | 0.04568528 | 0.1201354 | 0.03673189 | 0.05046344 | 0.08753862 |  | 0.174734 | 0.03945524 | 0.03585019 |  | 0.04065692 | 0.03705187 | 0.1505573 | 0.1096323 | 0.02844785 |  | 0.01247713 |  | 0.03385679 | 0.01628007 | 0.01858522 | 0.0010085 | 0.006608268 | 0.0238205 | 0.02843092 | 0.001997848 |  | 0.02682131 | 0.1156216 | 0.06832186 | 0.0483871 | 0.02573396 | 0.1142191 | 0.1188811 | 0.08158508 | 0.1515152 |  | 0.3104965 | 0.1106223 | 0.2677561 | 0.1470773 | 0.07919547
Z-test for each injection set (conc)
mobile phase
??a
??1
| glycerol_RI | [6 empty] | 0.0001356024 | 0.310213 | 0.8255352 | 0.8645331 | 0.9820925 | 0.04314869 | 0.1338101 | 0.04068092 | 0.8841638 | 0.999625 | 0.007951673 | 0.009206232 | 0.9923627 | 0.8732454 | 0.8850611 | 0.001672211 | 0.9763544 | 0.3173225 | 0.9933465 | 0.1469137 | 0.1891916 | 0.9994693 | 0.001933392 | 0.6505461 | 0.5434794 | 0.0223972 | 0.8901591 | 0.002786741 | 0.9008201 | 0.9882388 | 0.06669073 | 0.8387154 | 0.0008838931 | 0.9878186 | 0.9172869 | 0.01828759 | 0.2551378 | 0.8365319 | 0.9996648 | 0.05125552 | 0.09993229 | 0.9998551 | 0.7604401 | 0.09037276 | 0.04349129 | 0.0006347336 | 0.9292595 | 0.6773937 | 0.1264091 | 0.9925665 | 0.7381516 | 0.0002685486 | 0.335386 | 0.7214151 | 0.9961152 | 0.746522 | 0.007659942 | 0.7329803 | 0.9989791 | 0.02590079 | 0.190074 | 0.0472176 | 0.5312572 | 0.9999337 | 0.08852259 | 0.9998789 | 0.01854988 | 0.1432122 | 0.1749552 | 0.6609409 | 0.1151639 | 0.005801851 | 0.3087284 | 0.8110331 | 0.999583 | 0.1470609 | 0.9929879 | 0.0008170169 | 0.9568623 | 0.5107152 | 0.0005882766 | 0.9973984 | 0.3458444 | 0.8813366 | 0.3688862 | 0.000362182 | 0.9057643 | 0.9855395 | 0.8305807 | 0.1409744 | 0.9831881 | 0.9737499 | 0.001524932 | 0.7026168 | 0.05125158 | 0.8413318 | 0.843638 | 0.8395449 | 3.167325e-05 | 0.8408425 | 0.6496262 | 0.8697296 | 0.0003064878 | 0.2659325 | 0.9944818 | 0.295534 | 0.9978061 | 0.8245329 | 0.0005286688 | 0.5121531 | 0.6284626 | 0.6941451 | 5.46474e-05 | 0.9093776 | 0.9551159 | 0.9036681 | 0.03435008 | 0.9991124 | 0.0119764 | 0.363193 | 0.0001421845 | 0.8582747 | 0.3109544 | 0.8154564 | 0.9842817 | 0.3800156 | 0.8656864 | 0.001092678 | 0.9984946 | 0.2408363 | [37 empty] | #DIV/0! |  |  |  |  | #DIV/0!
| ethylene glycol_RI | [51 empty] | 0.6631136 | 0.9986114 | 0.005800856 | 0.8387208 | 0.0302223 | 0.0004485498 | 0.9939885 | 0.7942966 | 0.1578799 | 0.8392249 | 0.0006221004 | 0.5549498 | 0.3440848 | 0.6777004 | 0.998779 | 0.001282658 | 0.9930582 | 0.8638068 | 0.05542271 | 0.8536211 | 0.0004302286 | 0.4367928 | 0.9983624 | 0.5355734 | 0.6778668 | 0.7660502 | 0.9662998 | 0.0007089438 | 0.08432899 | 0.9779226 | 0.9999161 | 0.6207331 | 0.05501475 | 0.1640458 | 0.06751386 | 0.9260349 | 0.01323078 | 0.9988264 | 0.02919037 | 0.3530697 | 0.8581862 | 0.9997065 | 0.02781477 | 0.1014512 | 0.09299788 | 0.9979604 | 0.01202827 | 0.1963169 | 0.05499077 | 0.9669229 | 0.8639658 | 0.5844225 | 0.001719083 | 0.9982212 | 0.09664658 | 0.3203012 | 0.03124938 | 0.06165856 | 0.9999045 | 0.5556359 | 0.04550003 | 0.4679844 | 0.003697258 | 0.9794985 | 0.9919252 | 0.9659895 | 0.06743272 | 0.2705842 | 0.006086649 | 0.9973519 | 0.9993702 | 0.865334 | 0.009246515 | 0.04937194 | 0.3733176 | 0.001572821 | 0.0858562 | 0.625 | 0.9975096 | 0.8835535 | 0.07397627 | 0.9999636 | 0.1542612 | 0.2427669 | 0.2105967 | [37 empty] | #DIV/0!
| 1,2-propanediol_RI | [6 empty] | 0.6223922 | 0.9994 | 0.001344075 | 0.5324558 | 0.2640913 | 0.01545233 | 0.5016518 | 0.02277072 | 0.8189803 | 0.9994071 | 0.06828677 | 0.01190035 | 0.9939763 | 0.145752 | 0.9890783 | 0.9946192 | 0.9902807 | 0.03387922 | 0.05340998 | 0.0737956 | 0.001890706 | 0.9480279 | 0.08967693 | 0.9962791 | 0.4745529 | 0.0004585588 | 0.9873136 | 0.9298795 | 0.770429 | 0.127969 | 0.02214935 | 0.9904834 | 0.06377582 | 0.9941659 | 0.09145949 | 0.9330063 | 0.0005415094 | 0.9928256 | 0.1608264 | 0.6225244 | 0.9837212 | 0.9940463 | 0.003863306 | 0.1305675 | 0.1935545 | 0.001832028 | 0.8990152 | 0.06678009 | 0.9969644 | 0.6502759 | 0.03304275 | 0.002914381 | 0.6756212 | 0.9922228 | 0.9573212 | 0.2088361 | 0.5409883 | 0.1311515 | 0.999921 | 0.02560691 | 0.01989705 | 0.9907792 | 0.109621 | 0.9937655 | 0.05811553 | 0.9933959 | 0.8682538 | 0.0002445332 | 0.299126 | 0.6617748 | 0.8007025 | 0.9931899 | 0.7573034 | 0.3173833 | 0.0002047488 | 0.2201164 | 0.004558944 | 0.1407167 | 0.9990272 | 0.9127831 | 0.4749324 | 0.999782 | 0.555118 | 0.1496509 | 0.005308417 | 0.0003378483 | 0.2476131 | 0.9421367 | 0.5666703 | 0.9903686 | 0.9998364 | 0.06309174 | 0.5971546 | 0.01534241 | 0.4410466 | 0.09546242 | 0.9918104 | 0.6720789 | 0.9442696 | 0.00087454 | 0.4037733 | 0.3816797 | 0.0004020617 | 0.8908028 | 0.9961532 | 0.7515692 | 0.8828194 | 0.9938558 | 0.1325053 | 0.000561475 | 0.05544207 | 0.9996095 | 0.1062078 | 0.8921524 | 0.03951505 | 0.09472719 | 0.9960182 | 0.1154827 | 0.9838564 | 0.01117461 | 4.786048e-05 | 0.5582919 | 0.8751835 | 0.9267585 | 0.8751835 | 0.9923919 | 0.9863168 | 0.0246956 | 0.01107134 | 0.3518495 | [37 empty] | #DIV/0! |  |  |  |  | #DIV/0!
1,3-propanediol_RI
| 1-propanol_RI | [81 empty] | 0.4661747 | 0.002566268 |  | 0.9309697 | 0.9193081 | 0.8806943 | 0.1815309 | 0.0004926844 | 0.6658772 | 0.9953006 | 0.9988068 | 0.1229782 | 0.008606714 | 0.9450875 | 0.1369712 | 0.5584532 | 0.4659943 | 0.9302642 | 0.0001306573 | 0.9826328 | 0.3495828 | 0.1134907 | 0.00500296 | 0.9995538 | 0.8017395 | 0.8766348 | 0.006011073 | 0.6753822 | 0.9979607 | 0.02420971 | 0.02620857 | 0.002832062 | 0.7997516 | 0.9309156 | 0.9914123 | 0.5045328 | 0.1193218 | 0.05001045 | 0.9975365 |  | 0.8413447 | 0.1586553 |  |  |  |  | 0.00979251 | 0.3176883 | 0.6227054 | 0.993716 | 0.1301341 | 0.06481865 | 0.9999326 | 0.08799793 | 0.5702327 | [37 empty] | #DIV/0! |  |  |  |  | #DIV/0!
| methanol_RI | [82 empty] | 0.9769183 |  | 0.1944189 | 0.1287817 | 0.3277782 | 0.07140651 | 0.9720267 |  |  | 0.9998915 | 0.6857622 | 0.1031244 | 0.03594524 | 0.1316792 | 0.2760168 | 0.9999436 | 0.4101161 | 0.09006419 | 0.04464518 | [72 empty] | #DIV/0! |  |  |  |  | #DIV/0!
| ethanol_RI | [124 empty] | 0.8413447 | 0.1586553
| acetone_RI | [6 empty] | 0.9538727 | 0.03085802 | 0.001799389 | 0.9771752 | 0.863774 | 0.7093396 | 0.9986895 | 0.1601143 | 0.6914842 | 0.001082756 | 0.2326356 | 0.9176886 | 0.04443681 | 0.9992533 | 0.01641835 | 0.1877569 | 0.7202632 | 0.227629 | 0.007028224 | 0.9997718 | 0.9865378 | 0.9085544 | 0.8657323 | 0.0008778003 | 0.06397638 | 0.6873448 | 0.01296934 | 0.9970304 | 0.009661456 | 0.9077306 | 0.9108109 | 0.0007794894 | 0.9546942 | 0.05859814 | 0.9546942 | [15 empty] | 0.005725431 | 0.4397931 | 0.990305 |  | 0.6338913 | 0.9998886 | 0.103229 | 0.6478752 | 0.2071636 | 0.02321463 | 0.001695016 | 0.04132405 | 0.9606423 | 0.9857556 | 0.7632542 | 0.004942765 | 0.4880625 | 0.9303004 | 0.04204073 | 0.9978763 | 0.04365204 | 0.3579869 | 0.9964223 | 0.00639069 | 0.9695293 | [11 empty] | 0.1497912 | 0.9772245 | 0.1679745 |  |  |  |  | 0.8413447 | 0.1586553 | 0.002366594 | 0.7597509 | 0.03929039 | 0.9955186 | 0.897004 | 0.1233691 | 0.4173598 | 0.07801272 | 0.9999548 | 0.1293593 | 0.000248257 | 0.9406021 | 0.42934 | 0.9897009 | 0.4151045 | 0.006838308 | 0.01757643 | 0.6008235 | 0.9734655 | 0.9913999 | 7.822842e-05 | 0.8917469 | 0.6782654 | 0.9766607 | 0.5369131 |  |  |  |  | #DIV/0! | 0.7070586 | 0.7196383 | 0.001102983 | 0.9985712 | 0.1472671
| 2-propanol_RI | [6 empty] | 0.9958782 | 0.06554977 | 0.001372183 | 0.7875779 | 0.856521 | 0.01665308 | 0.284893 | 0.9323806 | 0.9989315 | 0.03091406 | 0.01011852 | 0.9910478 | 0.9910478 | 0.04461438 | 0.2376831 | 0.007840047 | 0.9985158 | 0.8680154 | 0.6269431 | 0.02299208 | 0.0001128092 | 0.7450883 | 0.985863 | 0.8532525 | 0.4150375 | 6.794371e-05 | 0.9636457 | 0.4811706 | 0.7978196 | 0.8914429 | 0.9998643 | 0.08705606 | 0.4184102 | 0.01393031 | 0.5489785 | 0.6292388 | 0.9157102 | 0.2358589 | 0.9922656 | 0.0003270297 | 0.1356426 | 0.1562422 | 0.6656203 | 0.9998855 | 0.02262042 | 0.218901 | 0.9997658 | 0.218901 | 0.006203789 | 0.7101968 | 0.7863767 | 0.01195423 | 0.7274559 | 0.01494819 | 0.9987813 | 0.9628078 | 0.4627693 | 0.9172755 | 0.7622771 | 7.489871e-05 | 0.9367403 | 0.961721 | 0.2262307 | 0.8511143 | 0.0001660408 | 0.03618965 | 0.7642924 | 0.007887391 | 0.6077277 | 0.9993528 | 0.06553236 | 0.1262743 | 0.7015807 | 0.05807281 | 0.9998906 | 0.4560845 | 0.9994391 | 0.8170597 | 0.007306349 | 0.05368234 | 0.1006347 | 0.2440374 |  | 0.9756562 |  | 0.967668 | 0.0610756 |  | 0.9455202 | 0.02841255 | 0.6790633 | 0.8202776 | 0.03771409 | 0.9986517 | 0.004606888 | 0.9868238 | 0.97833 | 0.002887287 | 0.6272558 | 0.03548445 | 0.6590882 | 0.7808786 | 0.06099837 | 0.9989535 | 0.003309769 | 0.004839097 | 0.9108828 | 0.9706169 | 0.01106323 | 0.94941 | 0.7968653 | 0.5075187 | 0.05322445 | 0.006532029 | 0.999417 | 0.9995607 | 0.01682886 | 0.03991534 | 0.3083315 | 0.8530599 | 0.9726346 | 0.07458408 | 0.3161359 |  |  | 0.1211064 | 0.9128063 | 0.3613853 | 0.9985019 | 0.002538334
??c

## Eth300
.
| Reaction Conditions |  | R300-B-2-S1 | R300-B-2-S1 | R300-B-2-S1 | R300-B-2-S1 | R300-B-2-S1 | R300-B-2-S2 | R300-B-2-S2 | R300-B-2-S2 | R300-B-2-S2 | R300-B-2-S2 | R300-B-2-S3 | R300-B-2-S3 | R300-B-2-S3 | R300-B-2-S3 | R300-B-2-S3 | R300-B-2-S4 | R300-B-2-S4 | R300-B-2-S4 | R300-B-2-S4 | R300-B-2-S4 | R300-B-2-S5 | R300-B-2-S5 | R300-B-2-S5 | R300-B-2-S5 | R300-B-2-S5 | R300-B-2-S6 | R300-B-2-S6 | R300-B-2-S6 | R300-B-2-S6 | R300-B-2-S6 | R300-B-2-S7 | R300-B-2-S7 | R300-B-2-S7 | R300-B-2-S7 | R300-B-2-S7 | R300-B-2-Ret | R300-B-2-Ret | R300-B-2-Ret | R300-B-2-Ret | R300-B-2-Ret | R300-C-1-S1 | R300-C-1-S1 | R300-C-1-S1 | R300-C-1-S1 | R300-C-1-S1 | R300-C-1-S2 | R300-C-1-S2 | R300-C-1-S2 | R300-C-1-S2 | R300-C-1-S2 | R300-C-1-S3 | R300-C-1-S3 | R300-C-1-S3 | R300-C-1-S3 | R300-C-1-S3 | R300-C-1-S4 | R300-C-1-S4 | R300-C-1-S4 | R300-C-1-S4 | R300-C-1-S4 | R300-C-1-S5 | R300-C-1-S5 | R300-C-1-S5 | R300-C-1-S5 | R300-C-1-S5 | R300-C-1-S6 | R300-C-1-S6 | R300-C-1-S6 | R300-C-1-S6 | R300-C-1-S6 | R300-C-1-S7 | R300-C-1-S7 | R300-C-1-S7 | R300-C-1-S7 | R300-C-1-S7 | R300-C-1-Ret | R300-C-1-Ret | R300-C-1-Ret | R300-C-1-Ret | R300-C-1-Ret |  | R300-B-2-S1 | R300-B-2-S2 | R300-B-2-S3 | R300-B-2-S4 | R300-B-2-S5 | R300-B-2-S6 | R300-B-2-S7 | R300-B-2-Ret | R300-C-1-S1 | R300-C-1-S2 | R300-C-1-S3 | R300-C-1-S4 | R300-C-1-S5 | R300-C-1-S6 | R300-C-1-S7 | R300-C-1-Ret
| Condition # |  | 38 | 38 | 38 | 38 | 38 | 39 | 39 | 39 | 39 | 39 | 40 | 40 | 40 | 40 | 40 | 41 | 41 | 41 | 41 | 41 | 42 | 42 | 42 | 42 | 42 | 43 | 43 | 43 | 43 | 43 | 44 | 44 | 44 | 44 | 44 | 45 | 45 | 45 | 45 | 45 | 54 | 54 | 54 | 54 | 54 | 55 | 55 | 55 | 55 | 55 | 56 | 56 | 56 | 56 | 56 | 57 | 57 | 57 | 57 | 57 | 58 | 58 | 58 | 58 | 58 | 59 | 59 | 59 | 59 | 59 | 60 | 60 | 60 | 60 | 60 | 61 | 61 | 61 | 61 | 61 |  | 38 | 39 | 40 | 41 | 42 | 43 | 44 | 45 | 54 | 55 | 56 | 57 | 58 | 59 | 60 | 61
| Injection # |  | 1 | 2 | 3 | 4 | 5 | 1 | 2 | 3 | 4 | 5 | 1 | 2 | 3 | 4 | 5 | 1 | 2 | 3 | 4 | 5 | 1 | 2 | 3 | 4 | 5 | 1 | 2 | 3 | 4 | 5 | 1 | 2 | 3 | 4 | 5 | 1 | 2 | 3 | 4 | 5 | 1 | 2 | 3 | 4 | 5 | 1 | 2 | 3 | 4 | 5 | 1 | 2 | 3 | 4 | 5 | 1 | 2 | 3 | 4 | 5 | 1 | 2 | 3 | 4 | 5 | 1 | 2 | 3 | 4 | 5 | 1 | 2 | 3 | 4 | 5 | 1 | 2 | 3 | 4 | 5
| Ignore=0 |  | 1 | 1 | 1 | 1 | 1 | 1 | 1 | 1 | 0 | 1 | 1 | 1 | 1 | 1 | 1 | 1 | 1 | 1 | 1 | 1 | 1 | 1 | 1 | 1 | 1 | 1 | 1 | 1 | 1 | 1 | 1 | 1 | 1 | 1 | 1 | 0 | 1 | 1 | 1 | 1 | 1 | 1 | 1 | 1 | 1 | 1 | 1 | 1 | 1 | 1 | 1 | 1 | 1 | 1 | 1 | 1 | 1 | 1 | 1 | 1 | 1 | 1 | 1 | 1 | 1 | 1 | 1 | 1 | 1 | 1 | 1 | 1 | 1 | 1 | 1 | 1 | 1 | 1 | 1 | 1
| Filtered Group |  | 38 | 38 | 38 | 38 | 38 | 39 | 39 | 39 | 0 | 39 | 40 | 40 | 40 | 40 | 40 | 41 | 41 | 41 | 41 | 41 | 42 | 42 | 42 | 42 | 42 | 43 | 43 | 43 | 43 | 43 | 44 | 44 | 44 | 44 | 44 | 0 | 45 | 45 | 45 | 45 | 54 | 54 | 54 | 54 | 54 | 55 | 55 | 55 | 55 | 55 | 56 | 56 | 56 | 56 | 56 | 57 | 57 | 57 | 57 | 57 | 58 | 58 | 58 | 58 | 58 | 59 | 59 | 59 | 59 | 59 | 60 | 60 | 60 | 60 | 60 | 61 | 61 | 61 | 61 | 61 | Averages | 38 | 39 | 40 | 41 | 42 | 43 | 44 | 45 | 54 | 55 | 56 | 57 | 58 | 59 | 60 | 61
| Date Run | 2 | 2018-07-30 | 2018-07-30 | 2018-07-30 | 2018-07-30 | 2018-07-30 | 2018-07-30 | 2018-07-30 | 2018-07-30 | 2018-07-30 | 2018-07-30 | 2018-07-30 | 2018-07-30 | 2018-07-30 | 2018-07-30 | 2018-07-30 | 2018-07-30 | 2018-07-30 | 2018-07-30 | 2018-07-30 | 2018-07-30 | 2018-07-30 | 2018-07-30 | 2018-07-30 | 2018-07-30 | 2018-07-30 | 2018-07-30 | 2018-07-30 | 2018-07-30 | 2018-07-30 | 2018-07-30 | 2018-07-30 | 2018-07-30 | 2018-07-30 | 2018-07-30 | 2018-07-30 | 2018-07-30 | 2018-07-30 | 2018-07-30 | 2018-07-30 | 2018-07-30 | 2018-08-08 | 2018-08-08 | 2018-08-08 | 2018-08-08 | 2018-08-08 | 2018-08-08 | 2018-08-08 | 2018-08-08 | 2018-08-08 | 2018-08-08 | 2018-08-08 | 2018-08-08 | 2018-08-08 | 2018-08-08 | 2018-08-08 | 2018-08-08 | 2018-08-08 | 2018-08-08 | 2018-08-08 | 2018-08-08 | 2018-08-08 | 2018-08-08 | 2018-08-08 | 2018-08-08 | 2018-08-08 | 2018-08-08 | 2018-08-08 | 2018-08-08 | 2018-08-08 | 2018-08-08 | 2018-08-08 | 2018-08-08 | 2018-08-08 | 2018-08-08 | 2018-08-08 | 2018-08-08 | 2018-08-08 | 2018-08-08 | 2018-08-08 | 2018-08-08 | Date Run | 2018-07-30 | 2018-07-30 | 2018-07-30 | 2018-07-30 | 2018-07-30 | 2018-07-30 | 2018-07-30 | 2018-07-30 | 2018-08-08 | 2018-08-08 | 2018-08-08 | 2018-08-08 | 2018-08-08 | 2018-08-08 | 2018-08-08 | 2018-08-08
| Run Name | 3 | R300-B-2-S1 | R300-B-2-S1 | R300-B-2-S1 | R300-B-2-S1 | R300-B-2-S1 | R300-B-2-S2 | R300-B-2-S2 | R300-B-2-S2 | R300-B-2-S2 | R300-B-2-S2 | R300-B-2-S3 | R300-B-2-S3 | R300-B-2-S3 | R300-B-2-S3 | R300-B-2-S3 | R300-B-2-S4 | R300-B-2-S4 | R300-B-2-S4 | R300-B-2-S4 | R300-B-2-S4 | R300-B-2-S5 | R300-B-2-S5 | R300-B-2-S5 | R300-B-2-S5 | R300-B-2-S5 | R300-B-2-S6 | R300-B-2-S6 | R300-B-2-S6 | R300-B-2-S6 | R300-B-2-S6 | R300-B-2-S7 | R300-B-2-S7 | R300-B-2-S7 | R300-B-2-S7 | R300-B-2-S7 | R300-B-2-Ret | R300-B-2-Ret | R300-B-2-Ret | R300-B-2-Ret | R300-B-2-Ret | R300-C-1-S1 | R300-C-1-S1 | R300-C-1-S1 | R300-C-1-S1 | R300-C-1-S1 | R300-C-1-S2 | R300-C-1-S2 | R300-C-1-S2 | R300-C-1-S2 | R300-C-1-S2 | R300-C-1-S3 | R300-C-1-S3 | R300-C-1-S3 | R300-C-1-S3 | R300-C-1-S3 | R300-C-1-S4 | R300-C-1-S4 | R300-C-1-S4 | R300-C-1-S4 | R300-C-1-S4 | R300-C-1-S5 | R300-C-1-S5 | R300-C-1-S5 | R300-C-1-S5 | R300-C-1-S5 | R300-C-1-S6 | R300-C-1-S6 | R300-C-1-S6 | R300-C-1-S6 | R300-C-1-S6 | R300-C-1-S7 | R300-C-1-S7 | R300-C-1-S7 | R300-C-1-S7 | R300-C-1-S7 | R300-C-1-Ret | R300-C-1-Ret | R300-C-1-Ret | R300-C-1-Ret | R300-C-1-Ret | Run Name | R300-B-2-S1 | R300-B-2-S2 | R300-B-2-S3 | R300-B-2-S4 | R300-B-2-S5 | R300-B-2-S6 | R300-B-2-S7 | R300-B-2-Ret | R300-C-1-S1 | R300-C-1-S2 | R300-C-1-S3 | R300-C-1-S4 | R300-C-1-S5 | R300-C-1-S6 | R300-C-1-S7 | R300-C-1-Ret
| Run Time | 4 | 0 | 0 | 0 | 0 | 0 | 2 | 2 | 2 | 2 | 2 | 4 | 4 | 4 | 4 | 4 | 8 | 8 | 8 | 8 | 8 | 12 | 12 | 12 | 12 | 12 | 24 | 24 | 24 | 24 | 24 | 30 | 30 | 30 | 30 | 30 | 31 | 31 | 31 | 31 | 31 | 0 | 0 | 0 | 0 | 0 | 2 | 2 | 2 | 2 | 2 | 4 | 4 | 4 | 4 | 4 | 8 | 8 | 8 | 8 | 8 | 12 | 12 | 12 | 12 | 12 | 24 | 24 | 24 | 24 | 24 | 30 | 30 | 30 | 30 | 30 | 31 | 31 | 31 | 31 | 31 | Run Time | 0 | 2 | 4 | 8 | 12 | 24 | 30 | 31 | 0 | 2 | 4 | 8 | 12 | 24 | 30 | 31
| Reactor Size | 5 | 300 | 300 | 300 | 300 | 300 | 300 | 300 | 300 | 300 | 300 | 300 | 300 | 300 | 300 | 300 | 300 | 300 | 300 | 300 | 300 | 300 | 300 | 300 | 300 | 300 | 300 | 300 | 300 | 300 | 300 | 300 | 300 | 300 | 300 | 300 | 300 | 300 | 300 | 300 | 300 | 300 | 300 | 300 | 300 | 300 | 300 | 300 | 300 | 300 | 300 | 300 | 300 | 300 | 300 | 300 | 300 | 300 | 300 | 300 | 300 | 300 | 300 | 300 | 300 | 300 | 300 | 300 | 300 | 300 | 300 | 300 | 300 | 300 | 300 | 300 | 300 | 300 | 300 | 300 | 300 | Reactor Size | 300 | 300 | 300 | 300 | 300 | 300 | 300 | 300 | 300 | 300 | 300 | 300 | 300 | 300 | 300 | 300
| Temp | 6 | 200 | 200 | 200 | 200 | 200 | 200 | 200 | 200 | 200 | 200 | 200 | 200 | 200 | 200 | 200 | 200 | 200 | 200 | 200 | 200 | 200 | 200 | 200 | 200 | 200 | 200 | 200 | 200 | 200 | 200 | 200 | 200 | 200 | 200 | 200 | 200 | 200 | 200 | 200 | 200 | 200 | 200 | 200 | 200 | 200 | 200 | 200 | 200 | 200 | 200 | 200 | 200 | 200 | 200 | 200 | 200 | 200 | 200 | 200 | 200 | 200 | 200 | 200 | 200 | 200 | 200 | 200 | 200 | 200 | 200 | 200 | 200 | 200 | 200 | 200 | 200 | 200 | 200 | 200 | 200 | Temp | 200 | 200 | 200 | 200 | 200 | 200 | 200 | 200 | 200 | 200 | 200 | 200 | 200 | 200 | 200 | 200
| Pressure (H2) | 7 | 40 | 40 | 40 | 40 | 40 | 40 | 40 | 40 | 40 | 40 | 40 | 40 | 40 | 40 | 40 | 40 | 40 | 40 | 40 | 40 | 40 | 40 | 40 | 40 | 40 | 40 | 40 | 40 | 40 | 40 | 40 | 40 | 40 | 40 | 40 | 40 | 40 | 40 | 40 | 40 | 40 | 40 | 40 | 40 | 40 | 40 | 40 | 40 | 40 | 40 | 40 | 40 | 40 | 40 | 40 | 40 | 40 | 40 | 40 | 40 | 40 | 40 | 40 | 40 | 40 | 40 | 40 | 40 | 40 | 40 | 40 | 40 | 40 | 40 | 40 | 40 | 40 | 40 | 40 | 40 | Pressure (H2) | 40 | 40 | 40 | 40 | 40 | 40 | 40 | 40 | 40 | 40 | 40 | 40 | 40 | 40 | 40 | 40
| Reagent | 8 | Ethanol | Ethanol | Ethanol | Ethanol | Ethanol | Ethanol | Ethanol | Ethanol | Ethanol | Ethanol | Ethanol | Ethanol | Ethanol | Ethanol | Ethanol | Ethanol | Ethanol | Ethanol | Ethanol | Ethanol | Ethanol | Ethanol | Ethanol | Ethanol | Ethanol | Ethanol | Ethanol | Ethanol | Ethanol | Ethanol | Ethanol | Ethanol | Ethanol | Ethanol | Ethanol | Ethanol | Ethanol | Ethanol | Ethanol | Ethanol | Ethanol | Ethanol | Ethanol | Ethanol | Ethanol | Ethanol | Ethanol | Ethanol | Ethanol | Ethanol | Ethanol | Ethanol | Ethanol | Ethanol | Ethanol | Ethanol | Ethanol | Ethanol | Ethanol | Ethanol | Ethanol | Ethanol | Ethanol | Ethanol | Ethanol | Ethanol | Ethanol | Ethanol | Ethanol | Ethanol | Ethanol | Ethanol | Ethanol | Ethanol | Ethanol | Ethanol | Ethanol | Ethanol | Ethanol | Ethanol | Reagent | Ethanol | Ethanol | Ethanol | Ethanol | Ethanol | Ethanol | Ethanol | Ethanol | Ethanol | Ethanol | Ethanol | Ethanol | Ethanol | Ethanol | Ethanol | Ethanol
| Wt % | 9 | 0.01 | 0.01 | 0.01 | 0.01 | 0.01 | 0.01 | 0.01 | 0.01 | 0.01 | 0.01 | 0.01 | 0.01 | 0.01 | 0.01 | 0.01 | 0.01 | 0.01 | 0.01 | 0.01 | 0.01 | 0.01 | 0.01 | 0.01 | 0.01 | 0.01 | 0.01 | 0.01 | 0.01 | 0.01 | 0.01 | 0.01 | 0.01 | 0.01 | 0.01 | 0.01 | 0.01 | 0.01 | 0.01 | 0.01 | 0.01 | 0.01 | 0.01 | 0.01 | 0.01 | 0.01 | 0.01 | 0.01 | 0.01 | 0.01 | 0.01 | 0.01 | 0.01 | 0.01 | 0.01 | 0.01 | 0.01 | 0.01 | 0.01 | 0.01 | 0.01 | 0.01 | 0.01 | 0.01 | 0.01 | 0.01 | 0.01 | 0.01 | 0.01 | 0.01 | 0.01 | 0.01 | 0.01 | 0.01 | 0.01 | 0.01 | 0.01 | 0.01 | 0.01 | 0.01 | 0.01 | Wt % | 0.01 | 0.01 | 0.01 | 0.01 | 0.01 | 0.01 | 0.01 | 0.01 | 0.01 | 0.01 | 0.01 | 0.01 | 0.01 | 0.01 | 0.01 | 0.01
| Solvent | 10 | Water | Water | Water | Water | Water | Water | Water | Water | Water | Water | Water | Water | Water | Water | Water | Water | Water | Water | Water | Water | Water | Water | Water | Water | Water | Water | Water | Water | Water | Water | Water | Water | Water | Water | Water | Water | Water | Water | Water | Water | Water | Water | Water | Water | Water | Water | Water | Water | Water | Water | Water | Water | Water | Water | Water | Water | Water | Water | Water | Water | Water | Water | Water | Water | Water | Water | Water | Water | Water | Water | Water | Water | Water | Water | Water | Water | Water | Water | Water | Water | Solvent | Water | Water | Water | Water | Water | Water | Water | Water | Water | Water | Water | Water | Water | Water | Water | Water
| Solution Mass | 11 | 178 | 178 | 178 | 178 | 178 | 178 | 178 | 178 | 178 | 178 | 178 | 178 | 178 | 178 | 178 | 178 | 178 | 178 | 178 | 178 | 178 | 178 | 178 | 178 | 178 | 178 | 178 | 178 | 178 | 178 | 178 | 178 | 178 | 178 | 178 | 178 | 178 | 178 | 178 | 178 | 178 | 178 | 178 | 178 | 178 | 178 | 178 | 178 | 178 | 178 | 178 | 178 | 178 | 178 | 178 | 178 | 178 | 178 | 178 | 178 | 178 | 178 | 178 | 178 | 178 | 178 | 178 | 178 | 178 | 178 | 178 | 178 | 178 | 178 | 178 | 178 | 178 | 178 | 178 | 178 | Solution Mass | 178 | 178 | 178 | 178 | 178 | 178 | 178 | 178 | 178 | 178 | 178 | 178 | 178 | 178 | 178 | 178
| Solution Density | 12 | 1 | 1 | 1 | 1 | 1 | 1 | 1 | 1 | 1 | 1 | 1 | 1 | 1 | 1 | 1 | 1 | 1 | 1 | 1 | 1 | 1 | 1 | 1 | 1 | 1 | 1 | 1 | 1 | 1 | 1 | 1 | 1 | 1 | 1 | 1 | 1 | 1 | 1 | 1 | 1 | 1 | 1 | 1 | 1 | 1 | 1 | 1 | 1 | 1 | 1 | 1 | 1 | 1 | 1 | 1 | 1 | 1 | 1 | 1 | 1 | 1 | 1 | 1 | 1 | 1 | 1 | 1 | 1 | 1 | 1 | 1 | 1 | 1 | 1 | 1 | 1 | 1 | 1 | 1 | 1 | Solution Density | 1 | 1 | 1 | 1 | 1 | 1 | 1 | 1 | 1 | 1 | 1 | 1 | 1 | 1 | 1 | 1
| Cat. Mass | 13 | 1.9 | 1.9 | 1.9 | 1.9 | 1.9 | 1.9 | 1.9 | 1.9 | 1.9 | 1.9 | 1.9 | 1.9 | 1.9 | 1.9 | 1.9 | 1.9 | 1.9 | 1.9 | 1.9 | 1.9 | 1.9 | 1.9 | 1.9 | 1.9 | 1.9 | 1.9 | 1.9 | 1.9 | 1.9 | 1.9 | 1.9 | 1.9 | 1.9 | 1.9 | 1.9 | 1.9 | 1.9 | 1.9 | 1.9 | 1.9 | 1.9 | 1.9 | 1.9 | 1.9 | 1.9 | 1.9 | 1.9 | 1.9 | 1.9 | 1.9 | 1.9 | 1.9 | 1.9 | 1.9 | 1.9 | 1.9 | 1.9 | 1.9 | 1.9 | 1.9 | 1.9 | 1.9 | 1.9 | 1.9 | 1.9 | 1.9 | 1.9 | 1.9 | 1.9 | 1.9 | 1.9 | 1.9 | 1.9 | 1.9 | 1.9 | 1.9 | 1.9 | 1.9 | 1.9 | 1.9 | Cat. Mass | 1.9 | 1.9 | 1.9 | 1.9 | 1.9 | 1.9 | 1.9 | 1.9 | 1.9 | 1.9 | 1.9 | 1.9 | 1.9 | 1.9 | 1.9 | 1.9
| feed mobile_RI | 14 | 16477.2 | 16477.2 | 16477.2 | 16477.2 | 16477.2 | 16477.2 | 16477.2 | 16477.2 | 16477.2 | 16477.2 | 16477.2 | 16477.2 | 16477.2 | 16477.2 | 16477.2 | 16477.2 | 16477.2 | 16477.2 | 16477.2 | 16477.2 | 16477.2 | 16477.2 | 16477.2 | 16477.2 | 16477.2 | 16477.2 | 16477.2 | 16477.2 | 16477.2 | 16477.2 | 16477.2 | 16477.2 | 16477.2 | 16477.2 | 16477.2 | 16477.2 | 16477.2 | 16477.2 | 16477.2 | 16477.2 | 16593.6 | 16593.6 | 16593.6 | 16593.6 | 16593.6 | 16593.6 | 16593.6 | 16593.6 | 16593.6 | 16593.6 | 16593.6 | 16593.6 | 16593.6 | 16593.6 | 16593.6 | 16593.6 | 16593.6 | 16593.6 | 16593.6 | 16593.6 | 16593.6 | 16593.6 | 16593.6 | 16593.6 | 16593.6 | 16593.6 | 16593.6 | 16593.6 | 16593.6 | 16593.6 | 16593.6 | 16593.6 | 16593.6 | 16593.6 | 16593.6 | 16593.6 | 16593.6 | 16593.6 | 16593.6 | 16593.6 | feed mobile_RI | 16477.2 | 16477.2 | 16477.2 | 16477.2 | 16477.2 | 16477.2 | 16477.2 | 16477.2 | 16593.6 | 16593.6 | 16593.6 | 16593.6 | 16593.6 | 16593.6 | 16593.6 | 16593.6
| feed glycerol_RI | 15 | 119409.6 | 119409.6 | 119409.6 | 119409.6 | 119409.6 | 119409.6 | 119409.6 | 119409.6 | 119409.6 | 119409.6 | 119409.6 | 119409.6 | 119409.6 | 119409.6 | 119409.6 | 119409.6 | 119409.6 | 119409.6 | 119409.6 | 119409.6 | 119409.6 | 119409.6 | 119409.6 | 119409.6 | 119409.6 | 119409.6 | 119409.6 | 119409.6 | 119409.6 | 119409.6 | 119409.6 | 119409.6 | 119409.6 | 119409.6 | 119409.6 | 119409.6 | 119409.6 | 119409.6 | 119409.6 | 119409.6 | 116143.2 | 116143.2 | 116143.2 | 116143.2 | 116143.2 | 116143.2 | 116143.2 | 116143.2 | 116143.2 | 116143.2 | 116143.2 | 116143.2 | 116143.2 | 116143.2 | 116143.2 | 116143.2 | 116143.2 | 116143.2 | 116143.2 | 116143.2 | 116143.2 | 116143.2 | 116143.2 | 116143.2 | 116143.2 | 116143.2 | 116143.2 | 116143.2 | 116143.2 | 116143.2 | 116143.2 | 116143.2 | 116143.2 | 116143.2 | 116143.2 | 116143.2 | 116143.2 | 116143.2 | 116143.2 | 116143.2 | feed glycerol_RI | 119409.6 | 119409.6 | 119409.6 | 119409.6 | 119409.6 | 119409.6 | 119409.6 | 119409.6 | 116143.2 | 116143.2 | 116143.2 | 116143.2 | 116143.2 | 116143.2 | 116143.2 | 116143.2
| Injection Time | 16 | 35 | 35 | 35 | 35 | 35 | 35 | 35 | 35 | 35 | 35 | 35 | 35 | 35 | 35 | 35 | 35 | 35 | 35 | 35 | 35 | 35 | 35 | 35 | 35 | 35 | 35 | 35 | 35 | 35 | 35 | 35 | 35 | 35 | 35 | 35 | 35 | 35 | 35 | 35 | 35 | 35 | 35 | 35 | 35 | 35 | 35 | 35 | 35 | 35 | 35 | 35 | 35 | 35 | 35 | 35 | 35 | 35 | 35 | 35 | 35 | 35 | 35 | 35 | 35 | 35 | 35 | 35 | 35 | 35 | 35 | 35 | 35 | 35 | 35 | 35 | 35 | 35 | 35 | 35 | 35 | Injection Time | 35 | 35 | 35 | 35 | 35 | 35 | 35 | 35 | 35 | 35 | 35 | 35 | 35 | 35 | 35 | 35
| RI Peak Areas | ret. time (min) | our supposed to be ethylene glycol is coming out around 14.9 and area is positive @17.28 | [7 empty] | this sample analysis is not readabele due to baseline | [26 empty] | HPLC lost prime while fillinng up mobile phase |  |  |  |  | at 17.2 and 18.5 the area is positive | [39 empty] | RI Peak Areas
| mobile phase | 6.21 | 16269 | 16249 | 16327 | 16297 | 16253 | 16083 | 15861 | 16156 | 16202 | 16229 | 16203 | 16289 | 16215 | 16252 | 16194 | 16913 | 16238 | 16247 | 16224 | 16289 | 16247 | 16242 | 16345 | 16216 | 16254 | 16319 | 16358 | 16290 | 16286 | 16368 | 16361 | 16337 | 16389 | 16356 | 16317 | 16229 | 16347 | 16294 | 16229 | 16248 | 16353 | 16345 | 16296 | 16232 | 16229 | 16154 | 16220 | 16168 | 16215 | 16151 | 16097 | 16108 | 16054 | 16138 | 16186 | 16136 | 16162 | 16120 | 16173 | 16164 | 16241 | 16238 | 16146 | 16201 | 16221 | 16257 | 16336 | 16305 | 16328 | 16396 | 16330 | 16267 | 16066 | 16110 | 16130 | 15909 | 16015 | 16142 | 16087 | 16032 | mobile phase | 16279 | 16082.25 | 16230.6 | 16382.2 | 16260.8 | 16324.2 | 16352 | 16279.5 | 16291 | 16181.6 | 16116.6 | 16151 | 16209.4 | 16324.4 | 16180.6 | 16037
| ??a | 8.5 | 329 | 333 | 370 | 291 | 315 | 586 | 598 | 605 |  | 564 | 720 | 694 | 703 | 680 | 781 | 741 | 822 | 752 | 819 | 759 | 808 | 842 | 875 | 769 | 726 | 707 | 658 | 754 | 708 | 736 | 740 | 662 | 740 | 666 | 722 |  | 664 | 556 | 572 | 605 | 371 | 388 | 348 | 355 | 368 | 825 | 797 | 800 | 769 | 826 | 1081 | 1077 | 1012 | 1101 | 1016 | 1148 | 1180 | 1148 | 1180 | 1106 | 1063 | 1176 | 1096 | 1171 | 1166 | 975 | 1030 | 1086 | 1012 | 1114 | 1082 | 1062 | 997 | 995 | 990 | 1069 | 1036 | 1013 | 987 | 1032 | ??a | 327.6 | 588.25 | 715.6 | 778.6 | 804 | 712.6 | 706 | 599.25 | 366 | 803.4 | 1057.4 | 1152.4 | 1134.4 | 1043.4 | 1025.2 | 1027.4
| ??1 | 10.833 | 80 | 222 | 188 | 76 | 104 | 95 | 118 | 109 | [67 empty] | 206 | 198 | 203 | 260 | 195 | ??1 | 134 | 107.3333 | [13 empty] | 212.4
| glycerol | 12.88 | 530 | 629 | 652 | 476 | 549 | [75 empty] | glycerol | 567.2
| ethylene glycol | 15.63 | 1775 | 1686 | 1667 | 1611 | 1803 | 1873 | 1808 | 1915 | 1838 | 1887 | 1799 | 1931 | 1926 | 1877 | 1985 | 1929 | 1873 | 1914 | 1953 | 2027 | 2034 | 1903 | 1965 | 1806 | 1818 | 1947 | 1995 | 1921 | 1929 | 1883 | 1929 | 1918 | 2021 | 2032 | 1953 |  | 1968 | 1880 | 1948 | 1902 | 1611 | 1523 | 1646 | 1644 | 1522 | 1635 | 1452 | 1511 | 1492 | 1482 | 1719 | 1616 | 1635 | 1850 | 1873 | 1632 | 1633 | 1641 | 1686 | 1809 | 1736 | 1725 | 1785 | 1735 | 1728 | 1781 | 1663 | 1721 | 1742 | 1737 | 1772 | 1869 | 1806 | 1855 | 1749 | 1492 | 1479 | 1432 | 1402 | 1453 | ethylene glycol | 1708.4 | 1870.75 | 1903.6 | 1939.2 | 1905.2 | 1935 | 1970.6 | 1924.5 | 1589.2 | 1514.4 | 1738.6 | 1680.2 | 1741.8 | 1728.8 | 1810.2 | 1451.6
| 1,2-propanediol | 16.33 | [80 empty] | 1,2-propanediol
| 1,3-propanediol | 16.9 | [80 empty] | 1,3-propanediol
| 1-propanol | 17.28 | 364 | 394 | 375 | 272 | 261 | 486 | 258 | 352 | 376 | 348 | 363 | 373 | 307 | 439 | 324 | 440 | 413 | 459 | 420 | 578 | 279 | 333 | 318 | 457 | 315 | 278 | 243 | 336 | 385 | 352 | 286 | 255 | 317 | 307 | 375 |  | 352 | 334 | 329 | 380 | 254 | 436 | 380 | 443 | 386 | 208 | 272 | 277 | 240 | 306 | 347 | 380 | 395 | 346 | 375 | 516 | 469 | 520 | 347 | 427 | 294 | 329 | 530 | 371 | 310 | 458 | 403 | 422 | 352 | 347 | 300 | 268 | 523 | 566 | 665 | 568 | 604 | 541 | 446 | 602 | 1-propanol | 333.2 | 361 | 361.2 | 462 | 340.4 | 318.8 | 308 | 348.75 | 379.8 | 260.6 | 368.6 | 455.8 | 366.8 | 396.4 | 464.4 | 552.2
| methanol | 18.5 | [40 empty] | 272 | 146 | 197 | 173 | 188 | 183 | 208 | 240 | 207 | 169 | 140 | 183 | 194 | 133 | 204 | 244 | 265 | 179 | 137 | 141 | 154 | 149 | 146 | 126 | 106 | [15 empty] | methanol | [8 empty] | 195.2 | 201.4 | 170.8 | 193.2 | 136.2
| ethanol | 20.35 | 91376 | 91411 | 90890 | 91245 | 91247 | 93385 | 93556 | 93988 | 93399 | 93583 | 92156 | 92325 | 92671 | 92338 | 92432 | 89628 | 89436 | 89467 | 89216 | 89360 | 86884 | 87094 | 86699 | 86787 | 86946 | 84280 | 84146 | 84201 | 84041 | 84168 | 76903 | 77333 | 77151 | 77296 | 76822 |  | 72073 | 72011 | 71908 | 71589 | 66962 | 67017 | 67035 | 66736 | 67508 | 83633 | 83868 | 83648 | 83932 | 84036 | 81935 | 81907 | 81743 | 81799 | 81742 | 76606 | 76436 | 76601 | 76809 | 76748 | 69679 | 69540 | 69276 | 69357 | 69283 | 63684 | 63656 | 63480 | 63855 | 63946 | 52557 | 52778 | 52021 | 52464 | 52435 | 55880 | 55779 | 55974 | 55982 | 55628 | ethanol | 91233.8 | 93628 | 92384.4 | 89421.4 | 86882 | 84167.2 | 77101 | 71895.25 | 67051.6 | 83823.4 | 81825.2 | 76640 | 69427 | 63724.2 | 52451 | 55848.6
| acetone | 20.55 | [80 empty] | acetone
| 2-propanol | 22.3 | [80 empty] | 2-propanol
| ??c | 26.254 | [80 empty] | ??c
| mols/L | RI | [80 empty] | mols/L
feed | ethanol_RI | 2 | 0.16075 | 0.16075 | 0.16075 | 0.16075 | 0.16075 | 0.16075 | 0.16075 | 0.16075 | 0.16075 | 0.16075 | 0.16075 | 0.16075 | 0.16075 | 0.16075 | 0.16075 | 0.16075 | 0.16075 | 0.16075 | 0.16075 | 0.16075 | 0.16075 | 0.16075 | 0.16075 | 0.16075 | 0.16075 | 0.16075 | 0.16075 | 0.16075 | 0.16075 | 0.16075 | 0.16075 | 0.16075 | 0.16075 | 0.16075 | 0.16075 | 0.16075 | 0.16075 | 0.16075 | 0.16075 | 0.16075 | 0.1569241 | 0.1569241 | 0.1569241 | 0.1569241 | 0.1569241 | 0.1569241 | 0.1569241 | 0.1569241 | 0.1569241 | 0.1569241 | 0.1569241 | 0.1569241 | 0.1569241 | 0.1569241 | 0.1569241 | 0.1569241 | 0.1569241 | 0.1569241 | 0.1569241 | 0.1569241 | 0.1569241 | 0.1569241 | 0.1569241 | 0.1569241 | 0.1569241 | 0.1569241 | 0.1569241 | 0.1569241 | 0.1569241 | 0.1569241 | 0.1569241 | 0.1569241 | 0.1569241 | 0.1569241 | 0.1569241 | 0.1569241 | 0.1569241 | 0.1569241 | 0.1569241 | 0.1569241 | ethanol_RI | 0.16075 | 0.16075 | 0.16075 | 0.16075 | 0.16075 | 0.16075 | 0.16075 | 0.16075 | 0.1569241 | 0.1569241 | 0.1569241 | 0.1569241 | 0.1569241 | 0.1569241 | 0.1569241 | 0.1569241
| mobile phase | [81 empty] | mobile phase
| ??a | [81 empty] | ??a
| ??1 | [81 empty] | ??1
| glycerol_RI | 3 | 0.0002810811 | 0.000330537 | 0.0003419645 | 0.0002539008 | 0.0002906084 | [75 empty] | glycerol_RI | 0.0002997181
| ethylene glycol_RI | 2 | 0.001485903 | 0.00141908 | 0.001404767 | 0.001362479 | 0.001506853 | 0.001559077 | 0.00151059 | 0.001590312 | 0.001532991 | 0.001569497 | 0.001503862 | 0.001602193 | 0.001598481 | 0.001562055 | 0.001642212 | 0.001600708 | 0.001559077 | 0.00158957 | 0.001618511 | 0.001673259 | 0.001678426 | 0.001581396 | 0.001627404 | 0.001509095 | 0.001518061 | 0.001614062 | 0.00164961 | 0.001594769 | 0.001600708 | 0.001566521 | 0.001600708 | 0.001592541 | 0.001668828 | 0.00167695 | 0.001618511 |  | 0.001629626 | 0.001564288 | 0.001614804 | 0.001580652 | 0.001362479 | 0.001295711 | 0.001388927 | 0.001387417 | 0.00129495 | 0.001380621 | 0.001241544 | 0.001286575 | 0.001272094 | 0.001264465 | 0.0014439 | 0.001366261 | 0.001380621 | 0.001541941 | 0.001559077 | 0.001378355 | 0.00137911 | 0.001385152 | 0.00141908 | 0.001511337 | 0.001456666 | 0.001448407 | 0.001493389 | 0.001455915 | 0.00145066 | 0.001490395 | 0.001401751 | 0.001445402 | 0.001461168 | 0.001457416 | 0.001483657 | 0.001556098 | 0.001509095 | 0.001545668 | 0.001466419 | 0.001272094 | 0.001262175 | 0.001226236 | 0.001203232 | 0.001242309 | ethylene glycol_RI | 0.001435933 | 0.001557402 | 0.001581842 | 0.001608277 | 0.001583031 | 0.001605161 | 0.001631551 | 0.001597368 | 0.001345975 | 0.001289164 | 0.001458617 | 0.001414712 | 0.001461018 | 0.001451261 | 0.001512234 | 0.001241238
| 1,2-propanediol_RI | 3 | [80 empty] | 1,2-propanediol_RI
| 1,3-propanediol_RI | 3 | [80 empty] | 1,3-propanediol_RI
| 1-propanol_RI | 3 | 0.0001184962 | 0.0001287981 | 0.0001222685 | 8.719919e-05 | 8.349115e-05 | 0.0001606372 | 8.248128e-05 | 0.0001143877 | 0.0001226118 | 0.0001130199 | 0.0001181535 | 0.0001215822 | 9.904867e-05 | 0.0001443277 | 0.0001048304 | 0.0001446738 | 0.0001353442 | 0.0001512572 | 0.00013776 | 0.000192797 | 8.956298e-05 | 0.0001078978 | 0.0001027879 | 0.0001505635 | 0.0001017674 | 8.92251e-05 | 7.744134e-05 | 0.0001089213 | 0.000125703 | 0.0001143877 | 9.192989e-05 | 8.147203e-05 | 0.0001024477 | 9.904867e-05 | 0.0001222685 |  | 0.0001143877 | 0.0001082389 | 0.000106534 | 0.0001239852 | 8.113575e-05 | 0.0001432897 | 0.0001239852 | 0.0001457123 | 0.0001260467 | 6.574688e-05 | 8.719919e-05 | 8.888729e-05 | 7.643529e-05 | 9.870908e-05 | 0.000112678 | 0.0001239852 | 0.0001291422 | 0.0001123362 | 0.0001222685 | 0.0001710916 | 0.000154728 | 0.000172488 | 0.000112678 | 0.0001401779 | 9.463867e-05 | 0.000106534 | 0.0001759814 | 0.0001208961 | 0.0001000678 | 0.0001509104 | 0.0001318969 | 0.0001384506 | 0.0001143877 | 0.000112678 | 9.667281e-05 | 8.584988e-05 | 0.0001735356 | 0.000188586 | 0.0002234596 | 0.0001892875 | 0.0002019367 | 0.0001798281 | 0.0001467512 | 0.0002012329 | 1-propanol_RI | 0.000107966 | 0.0001174684 | 0.0001175369 | 0.000152298 | 0.0001104232 | 0.0001030601 | 9.938831e-05 | 0.0001132763 | 0.0001239165 | 8.335647e-05 | 0.000120073 | 0.0001501474 | 0.0001194559 | 0.0001296241 | 0.0001531309 | 0.0001837491
| methanol_RI | 1 | [40 empty] | 0.005792518 | 0.003620932 | 0.004540172 | 0.00411593 | 0.004382651 | 0.004294344 | 0.004730326 | 0.00527012 | 0.004713143 | 0.004043863 | 0.00350799 | 0.004294344 | 0.004487865 | 0.003374713 | 0.004661471 | 0.005336312 | 0.005679591 | 0.004223272 | 0.003451076 | 0.003526895 | 0.003769771 | 0.003676975 | 0.003620932 | 0.003239707 | 0.002843299 | [15 empty] | methanol_RI | [8 empty] | 0.004508811 | 0.004616538 | 0.004076344 | 0.004473883 | 0.003435848
| ethanol_RI | 2 | 0.1274164 | 0.1274588 | 0.1268276 | 0.1272578 | 0.1272602 | 0.1298459 | 0.1300524 | 0.1305738 | 0.1298628 | 0.130085 | 0.1283605 | 0.1285649 | 0.1289833 | 0.1285806 | 0.1286943 | 0.1252968 | 0.1250637 | 0.1251013 | 0.1247964 | 0.1249714 | 0.1219585 | 0.1222144 | 0.1217329 | 0.1218402 | 0.122034 | 0.1187776 | 0.1186135 | 0.1186809 | 0.118485 | 0.1186405 | 0.1096944 | 0.1102269 | 0.1100016 | 0.1101811 | 0.1095941 |  | 0.1036856 | 0.1036081 | 0.1034794 | 0.1030806 | 0.09726909 | 0.09733847 | 0.09736118 | 0.09698391 | 0.09795755 | 0.1179853 | 0.1182731 | 0.1180036 | 0.1183515 | 0.1184789 | 0.115902 | 0.1158676 | 0.1156661 | 0.1157349 | 0.1156649 | 0.1093264 | 0.1091157 | 0.1093202 | 0.109578 | 0.1095024 | 0.1006878 | 0.1005133 | 0.1001818 | 0.1002836 | 0.1001906 | 0.09312006 | 0.0930845 | 0.09286094 | 0.09333718 | 0.0934527 | 0.07881533 | 0.07910308 | 0.07811677 | 0.07869419 | 0.07865641 | 0.08312568 | 0.08299517 | 0.08324711 | 0.08325744 | 0.08280001 | ethanol_RI | 0.1272442 | 0.1301393 | 0.1286368 | 0.1250459 | 0.121956 | 0.1186395 | 0.1099397 | 0.1034634 | 0.09738212 | 0.1182185 | 0.1157671 | 0.1093685 | 0.1003715 | 0.09317111 | 0.07867726 | 0.08308511
| acetone_RI | 3 | [80 empty] | acetone_RI
| 2-propanol_RI | 3 | [80 empty] | 2-propanol_RI
| ??c | [81 empty] | ??c
| Conversion |  | 20.74% | 20.71% | 21.1% | 20.84% | 20.83% | 19.22% | 19.1% | 18.77% | 19.21% | 19.08% | 20.15% | 20.02% | 19.76% | 20.01% | 19.94% | 22.05% | 22.2% | 22.18% | 22.37% | 22.26% | 24.13% | 23.97% | 24.27% | 24.21% | 24.08% | 26.11% | 26.21% | 26.17% | 26.29% | 26.2% | 31.76% | 31.43% | 31.57% | 31.46% | 31.82% | #VALUE! | 35.5% | 35.55% | 35.63% | 35.88% | 38.02% | 37.97% | 37.96% | 38.2% | 37.58% | 24.81% | 24.63% | 24.8% | 24.58% | 24.5% | 26.14% | 26.16% | 26.29% | 26.25% | 26.29% | 30.33% | 30.47% | 30.34% | 30.17% | 30.22% | 35.84% | 35.95% | 36.16% | 36.09% | 36.15% | 40.66% | 40.68% | 40.82% | 40.52% | 40.45% | 49.77% | 49.59% | 50.22% | 49.85% | 49.88% | 47.03% | 47.11% | 46.95% | 46.94% | 47.24% | Conversion | 20.84% | 19.04% | 19.98% | 22.21% | 24.13% | 26.2% | 31.61% | 35.64% | 37.94% | 24.67% | 26.23% | 30.3% | 36.04% | 40.63% | 49.86% | 47.05%
| C-balance |  | 80.56% | 80.6% | 80.2% | 80.33% | 80.45% | 81.89% | 81.92% | 82.32% | 81.85% | 82.01% | 80.9% | 81.09% | 81.33% | 81.09% | 81.18% | 79.08% | 78.9% | 78.95% | 78.77% | 78.96% | 77% | 77.11% | 76.84% | 76.87% | 76.95% | 74.98% | 74.89% | 74.92% | 74.82% | 74.89% | 69.32% | 69.64% | 69.56% | 69.68% | 69.3% | 0% | 65.62% | 65.53% | 65.48% | 65.22% | 64.78% | 64.15% | 64.49% | 64.14% | 64.77% | 77.5% | 77.75% | 77.78% | 77.81% | 77.69% | 76% | 76.19% | 76.14% | 75.92% | 76.3% | 72.41% | 72.37% | 72.06% | 71.94% | 72% | 66.38% | 66.25% | 66.11% | 65.98% | 65.77% | 60.43% | 60.34% | 60.23% | 60.52% | 60.59% | 51.26% | 51.48% | 50.91% | 51.31% | 51.27% | 53.96% | 53.89% | 54% | 53.96% | 53.75% | C-balance | 80.43% | 82.04% | 81.12% | 78.93% | 76.95% | 74.9% | 69.5% | 65.46% | 64.47% | 77.71% | 76.12% | 72.17% | 66.1% | 60.42% | 51.25% | 53.91%
| ethylene glycol |  | 71.26% | 67.32% | 66.86% | 72.7% | 72.87% | 86.61% | 92.43% | 90.26% | 89.29% | 90.25% | 89.46% | 89.78% | 91.5% | 87.83% | 91.26% | 88.06% | 88.48% | 87.51% | 88.68% | 85.26% | 92.59% | 90.72% | 91.35% | 86.98% | 90.86% | 92.34% | 93.42% | 90.71% | 89.46% | 90.13% | 92.07% | 92.87% | 91.57% | 91.86% | 89.82% |  | 90.47% | 90.6% | 91% | 89.47% | 31.1% | 39.01% | 36.12% | 37.87% | 35.23% | 38.07% | 33.22% | 31.73% | 33.98% | 36.82% | 42.88% | 36.93% | 36.16% | 45.38% | 38.28% | 32.03% | 30.98% | 36.88% | 42.83% | 43.37% | 41.82% | 42.02% | 41.86% | 44.7% | 48% | 86.81% | 87.63% | 87.44% | 89.49% | 89.61% | 91.1% | 92.36% | 85.29% | 84.53% | 81.39% | 81.75% | 80.65% | 81.97% | 84.53% | 80.45% | ethylene glycol | 0.01114491 | 0.01180987 | 0.01213116 | 0.01267531 | 0.01279685 | 0.01333198 | 0.01460389 | 0.01517967 | 0.01330431 | 0.01057203 | 0.01221172 | 0.01249245 | 0.01408487 | 0.01530594 | 0.01880439 | 0.01467151
| methanol | [41 empty] | 66.12% | 54.51% | 59.04% | 56.17% | 59.62% | 59.21% | 63.28% | 64.98% | 62.95% | 58.87% | 52.1% | 58.04% | 58.77% | 49.66% | 57.22% | 62% | 63.8% | 56.23% | 52.07% | 50.6% | 54.11% | 53.34% | 50.74% | 49.73% | 47.04% | [15 empty] | methanol | [8 empty] | 0.0222837 | 0.01892939 | 0.01706383 | 0.01975304 | 0.01656156
| 1-propanol |  | 8.524% | 9.165% | 8.729% | 6.979% | 6.056% | 13.39% | 7.57% | 9.738% | 10.71% | 9.749% | 10.54% | 10.22% | 8.504% | 12.17% | 8.738% | 11.94% | 11.52% | 12.49% | 11.32% | 14.74% | 7.411% | 9.284% | 8.654% | 13.02% | 9.137% | 7.657% | 6.579% | 9.293% | 10.54% | 9.872% | 7.931% | 7.127% | 8.432% | 8.139% | 10.18% |  | 9.526% | 9.403% | 9.005% | 10.53% | 2.778% | 6.472% | 4.837% | 5.965% | 5.144% | 2.72% | 3.5% | 3.288% | 3.063% | 4.311% | 5.02% | 5.027% | 5.073% | 4.959% | 4.503% | 5.964% | 5.214% | 6.889% | 5.101% | 6.033% | 4.075% | 4.636% | 7.399% | 5.568% | 4.966% | 13.19% | 12.37% | 12.56% | 10.51% | 10.39% | 8.904% | 7.643% | 14.71% | 15.47% | 18.61% | 18.25% | 19.35% | 18.03% | 15.47% | 19.55% | 1-propanol | 0.001256958 | 0.001336154 | 0.001352088 | 0.001800459 | 0.001338953 | 0.00128398 | 0.001334426 | 0.001614684 | 0.001837281 | 0.001025371 | 0.001507899 | 0.001988788 | 0.001727412 | 0.00205065 | 0.002856239 | 0.003257887
| 1,2-propanediol | [81 empty] | 1,2-propanediol
| 1,3-propanediol | [81 empty] | 1,3-propanediol
| acetone | [81 empty] | acetone
| 2-propanol | [81 empty] | 2-propanol
Z-test for each injection set
| mobile phase |  | 0.2477215 | 0.02042585 | 0.9994661 | 0.8900923 | 0.03816732 | 0.3628114 | 0.0001039489 | 0.7743775 | 0.9263589 | 0.9683896 | 0.05868501 | 0.9995391 | 0.1880571 | 0.8876541 | 0.01892243 | 0.9999665 | 0.1393918 | 0.1549436 | 0.117376 | 0.2419619 | 0.2653124 | 0.1964845 | 0.9999349 | 0.02089282 | 0.3786675 | 0.3792053 | 0.9772064 | 0.02154409 | 0.01192784 | 0.9952106 | 0.7719717 | 0.1070703 | 0.9989089 | 0.6297795 | 0.001874124 | 0.03786645 | 0.9996768 | 0.8602461 | 0.03786645 | 0.1734159 | 0.9902081 | 0.9789756 | 0.5746574 | 0.01316597 | 0.009791906 | 0.03248215 | 0.9948806 | 0.1815751 | 0.9872363 | 0.02037317 | 0.1861329 | 0.3477168 | 0.002188045 | 0.8350158 | 0.9992091 | 0.06485723 | 0.8667519 | 0.0008696592 | 0.9868697 | 0.9054419 | 0.9654828 | 0.950075 | 0.0001321974 | 0.3144351 | 0.747754 | 0.001415495 | 0.6963139 | 0.1950784 | 0.5633483 | 0.9992419 | 0.9985315 | 0.9572884 | 0.01126072 | 0.07993562 | 0.1568846 | 0.0005150772 | 0.2863359 | 0.996453 | 0.9000951 | 0.4489917
| ??a |  | 0.5432177 | 0.6622704 | 0.9994943 | 0.002272452 | 0.1643116 | 0.4011317 | 0.8610722 | 0.9688553 |  | 0.003477823 | 0.5987532 | 0.1097484 | 0.2369166 | 0.02150013 | 0.9998995 | 0.01511697 | 0.9938128 | 0.06263229 | 0.9900542 | 0.1293197 | 0.5604942 | 0.925927 | 0.9965532 | 0.09143918 | 0.001497094 | 0.3653625 | 0.0003960064 | 0.9945257 | 0.388702 | 0.9247974 | 0.9741844 | 0.005891003 | 0.9741844 | 0.01102102 | 0.8201291 |  | 0.9966594 | 0.03501561 | 0.1268349 | 0.5951694 | 0.7649882 | 0.9992604 | 0.004650512 | 0.05598848 | 0.6137002 | 0.9799796 | 0.2714632 | 0.3732684 | 0.0005375177 | 0.9841586 | 0.9027614 | 0.8593808 | 0.006281235 | 0.9917346 | 0.01142207 | 0.3734112 | 0.9785682 | 0.3734112 | 0.9785682 | 0.0003315355 | 0.0009827115 | 0.9643441 | 0.0479806 | 0.9437122 | 0.9146498 | 0.003259542 | 0.297032 | 0.954898 | 0.1058569 | 0.9975072 | 0.9982938 | 0.9710832 | 0.07302212 | 0.05976583 | 0.03480184 | 0.9989403 | 0.7373768 | 0.143727 | 0.001420979 | 0.6329966
| ??1 |  | 0.03529907 | 0.9983928 | 0.9647009 | 0.02606954 | 0.157575 | 0.03265711 | 0.9445357 | 0.5983458 | [67 empty] | 0.2977041 | 0.1160857 | 0.2177165 | 0.9999608 | 0.07441203
| glycerol_RI |  | 0.1257221 | 0.9716261 | 0.9955298 | 0.002464563 | 0.2873672
| ethylene glycol_RI |  | 0.969977 | 0.2635413 | 0.1212155 | 0.00297889 | 0.9962191 | 0.6806852 | 0.001353732 | 0.9966456 | 0.08103045 | 0.8881468 | 0.0004076507 | 0.8097271 | 0.7632742 | 0.1973046 | 0.9954072 | 0.3446677 | 0.004736391 | 0.1616656 | 0.7056938 | 0.9997103 | 0.9985108 | 0.4797706 | 0.9160392 | 0.01108545 | 0.0221774 | 0.7442844 | 0.9994866 | 0.2218245 | 0.3713404 | 0.002218387 | 0.03882769 | 0.01283998 | 0.9837297 | 0.9953965 | 0.2276826 |  | 0.9840601 | 0.01407299 | 0.8768304 | 0.1335091 | 0.7824503 | 0.008890975 | 0.9790032 | 0.9751175 | 0.008065676 | 0.9999315 | 0.02423627 | 0.4571905 | 0.2393705 | 0.1527884 | 0.3562995 | 0.01060634 | 0.02576219 | 0.9818558 | 0.9942307 | 0.07630664 | 0.080654 | 0.1223576 | 0.5683277 | 0.9999339 | 0.2989567 | 0.06329954 | 0.9999572 | 0.2681772 | 0.1047654 | 0.9967527 | 0.0003008932 | 0.3421173 | 0.7543514 | 0.6655097 | 0.04921127 | 0.994516 | 0.4279115 | 0.9736926 | 0.004053985 | 0.9937639 | 0.9549172 | 0.112729 | 0.001079428 | 0.5344979
1,2-propanediol_RI
1,3-propanediol_RI
| 1-propanol_RI |  | 0.8668734 | 0.9859034 | 0.9343224 | 0.0135864 | 0.004579338 | 0.999583 | 0.001847592 | 0.3712101 | 0.6287899 | 0.3306207 | 0.5312831 | 0.6965777 | 0.009049371 | 0.999654 | 0.05237558 | 0.2323828 | 0.05174277 | 0.4602973 | 0.08141936 | 0.999942 | 0.02194379 | 0.4040531 | 0.2311169 | 0.9999351 | 0.2022436 | 0.05606502 | 0.001580969 | 0.748489 | 0.9950274 | 0.9019528 | 0.1336135 | 0.003760871 | 0.6750404 | 0.4798897 | 0.999636 |  | 0.610998 | 0.1003626 | 0.04333666 | 0.9966437 | 0.0001043336 | 0.9512041 | 0.502352 | 0.9687679 | 0.5725073 | 0.0008764775 | 0.7511735 | 0.8353779 | 0.1101942 | 0.9965419 | 0.01226324 | 0.8823578 | 0.9970067 | 0.00931406 | 0.747392 | 0.9696973 | 0.6596209 | 0.9773059 | 0.0003479755 | 0.1846828 | 0.04441224 | 0.1884725 | 0.9999318 | 0.5391018 | 0.09214746 | 0.9982457 | 0.6227756 | 0.8874737 | 0.0176828 | 0.009613488 | 0.01675305 | 0.005546122 | 0.7757133 | 0.9055529 | 0.9952579 | 0.7070818 | 0.9629809 | 0.3496581 | 0.0001249232 | 0.9570474
| methanol_RI | [41 empty] | 0.9998676 | 0.009728278 | 0.5340632 | 0.1458615 | 0.3661938 | 0.06498617 | 0.7064836 | 0.9992548 | 0.6775457 | 0.003834241 | 0.01642743 | 0.801008 | 0.9460076 | 0.004411739 | 0.9892795 | 0.9733491 | 0.996846 | 0.2945372 | 0.01626296 | 0.02353198 | 0.9769564 | 0.9242587 | 0.8639298 | 0.1265257 | 0.0003570789
| ethanol_RI |  | 0.9384434 | 0.9726551 | 9.660523e-05 | 0.5483282 | 0.5569039 | 0.03526837 | 0.4050603 | 0.999901 | 0.04647286 | 0.5029268 | 0.003382504 | 0.2406166 | 0.999661 | 0.2910992 | 0.7137608 | 0.9989078 | 0.5857095 | 0.7505623 | 0.001159011 | 0.1812588 | 0.5117908 | 0.9991358 | 0.00341838 | 0.08014819 | 0.8279011 | 0.9981388 | 0.2928149 | 0.8076317 | 0.0005865038 | 0.5082068 | 0.0270584 | 0.9879838 | 0.6866364 | 0.9710676 | 0.003326127 |  | 0.9507208 | 0.8589689 | 0.5471601 | 0.00221312 | 0.2384679 | 0.3917915 | 0.4475832 | 0.006118852 | 0.9998543 | 0.008223951 | 0.712911 | 0.01355816 | 0.9143809 | 0.9963025 | 0.9965172 | 0.9778026 | 0.02168265 | 0.2598202 | 0.02043972 | 0.3004797 | 0.000850155 | 0.2742744 | 0.995335 | 0.9516796 | 0.9992918 | 0.9237864 | 0.02792302 | 0.1876831 | 0.03410715 | 0.3104962 | 0.2007814 | 0.001334182 | 0.9461688 | 0.9968145 | 0.8052421 | 0.9960293 | 0.0002408876 | 0.5420234 | 0.4483283 | 0.6820118 | 0.1470502 | 0.9706419 | 0.9778324 | 0.0004414858
acetone_RI
2-propanol_RI
??c
% Error for each injection set
| mobile phase |  | 0.0006142883 | 0.001842865 | 0.002948584 | 0.001105719 | 0.00159715 | 4.663527e-05 | 0.0137574 | 0.004585801 |  | 0.009124967 | 0.001700492 | 0.003598142 | 0.0009611475 | 0.001318497 | 0.002255 | 0.03240102 | 0.008802237 | 0.00825286 | 0.009656823 | 0.005689102 | 0.0008486667 | 0.001156155 | 0.005178097 | 0.002755092 | 0.0004181836 | 0.0003185455 | 0.002070546 | 0.002095049 | 0.002340084 | 0.002683133 | 0.0005503914 | 0.000917319 | 0.00226272 | 0.0002446184 | 0.002140411 |  | 0.004146319 | 0.0008906907 | 0.003102061 | 0.001934949 | 0.003805782 | 0.003314714 | 0.0003069179 | 0.003621632 | 0.003805782 | 0.001705641 | 0.002373066 | 0.0008404608 | 0.002064073 | 0.001891037 | 0.001216137 | 0.0005336113 | 0.003884194 | 0.001327823 | 0.004306119 | 0.0009287351 | 0.0006810724 | 0.001919386 | 0.001362145 | 0.0008049037 | 0.001949486 | 0.001764408 | 0.003911311 | 0.0005182178 | 0.0007156341 | 0.004128789 | 0.0007105927 | 0.001188405 | 0.0002205288 | 0.004386072 | 0.009233279 | 0.005339728 | 0.007082556 | 0.00436325 | 0.003127202 | 0.007981543 | 0.001371828 | 0.006547359 | 0.00311779 | 0.000311779
| ??a |  | 0.004273504 | 0.01648352 | 0.1294261 | 0.1117216 | 0.03846154 | 0.003824904 | 0.01657459 | 0.02847429 |  | 0.04122397 | 0.006148686 | 0.03018446 | 0.0176076 | 0.04974846 | 0.09139184 | 0.04829181 | 0.05574107 | 0.03416388 | 0.051888 | 0.02517339 | 0.004975124 | 0.04726368 | 0.08830846 | 0.04353234 | 0.09701493 | 0.007858546 | 0.07662083 | 0.05809711 | 0.006455234 | 0.0328375 | 0.04815864 | 0.06232295 | 0.04815864 | 0.05665722 | 0.02266289 |  | 0.1080517 | 0.07217355 | 0.04547351 | 0.009595327 | 0.0136612 | 0.06010929 | 0.04918033 | 0.03005464 | 0.005464481 | 0.02688574 | 0.007966144 | 0.004232014 | 0.04281802 | 0.02813045 | 0.0223189 | 0.01853603 | 0.0429355 | 0.04123321 | 0.03915264 | 0.003818119 | 0.02395002 | 0.003818119 | 0.02395002 | 0.0402638 | 0.06294076 | 0.03667137 | 0.03385049 | 0.03226375 | 0.02785614 | 0.06555492 | 0.01284263 | 0.04082806 | 0.03009392 | 0.06766341 | 0.05540382 | 0.03589544 | 0.02750683 | 0.02945767 | 0.03433476 | 0.04049056 | 0.008370644 | 0.01401596 | 0.03932256 | 0.004477321
| ??1 |  | 0.4029851 | 0.6567164 | 0.4029851 | 0.4328358 | 0.2238806 | 0.1149068 | 0.09937888 | 0.01552795 | [67 empty] | 0.03013183 | 0.06779661 | 0.04425612 | 0.2241055 | 0.0819209
| glycerol_RI |  | 0.06558533 | 0.1089563 | 0.1495063 | 0.1607898 | 0.03208745
| ethylene glycol_RI |  | 0.03898384 | 0.01311168 | 0.0242332 | 0.05701241 | 0.05537345 | 0.001202726 | 0.0335427 | 0.02365361 |  | 0.008686356 | 0.05494852 | 0.01439378 | 0.01176718 | 0.01397352 | 0.04276108 | 0.005259901 | 0.03413779 | 0.01299505 | 0.007116337 | 0.0452764 | 0.06760445 | 0.001154734 | 0.03138778 | 0.05206802 | 0.04576947 | 0.00620155 | 0.03100775 | 0.007235142 | 0.003100775 | 0.02687339 | 0.02111032 | 0.02669238 | 0.02557597 | 0.03115802 | 0.00893129 |  | 0.02260327 | 0.02312289 | 0.01221096 | 0.01169135 | 0.01371759 | 0.04165618 | 0.03574125 | 0.03448276 | 0.04228543 | 0.0796355 | 0.04120444 | 0.002245114 | 0.01479134 | 0.02139461 | 0.01127344 | 0.07051651 | 0.05958817 | 0.06407454 | 0.07730358 | 0.02868706 | 0.02809189 | 0.02333056 | 0.00345197 | 0.07665754 | 0.003329889 | 0.009645195 | 0.02480193 | 0.003904007 | 0.007922838 | 0.03019435 | 0.03806108 | 0.0045118 | 0.007635354 | 0.004743174 | 0.02110264 | 0.0324826 | 0.002320186 | 0.02474865 | 0.03380842 | 0.02783136 | 0.01887572 | 0.01350234 | 0.03416919 | 0.000964453
1,2-propanediol_RI
1,3-propanediol_RI
| 1-propanol_RI |  | 0.09243697 | 0.182473 | 0.1254502 | 0.1836735 | 0.2166867 | 0.3462604 | 0.2853186 | 0.02493075 |  | 0.03601108 | 0.004983389 | 0.03266888 | 0.1500554 | 0.2153931 | 0.10299 | 0.04761905 | 0.1060606 | 0.006493506 | 0.09090909 | 0.2510823 | 0.180376 | 0.02173913 | 0.06580494 | 0.3425382 | 0.0746181 | 0.1279799 | 0.2377666 | 0.05395232 | 0.2076537 | 0.1041405 | 0.07142857 | 0.1720779 | 0.02922078 | 0.003246753 | 0.2175325 |  | 0.009318996 | 0.04229391 | 0.05663082 | 0.08960573 | 0.331227 | 0.1479726 | 0.0005265929 | 0.1664034 | 0.01632438 | 0.2018419 | 0.0437452 | 0.0629317 | 0.07904835 | 0.1742134 | 0.05860011 | 0.03092784 | 0.07162235 | 0.06131308 | 0.017363 | 0.1320755 | 0.02896007 | 0.1408513 | 0.2387012 | 0.06318561 | 0.1984733 | 0.1030534 | 0.4449291 | 0.01145038 | 0.1548528 | 0.1553986 | 0.01664985 | 0.06458123 | 0.1120081 | 0.1246216 | 0.3540052 | 0.4229113 | 0.1261843 | 0.2187769 | 0.4319552 | 0.02861282 | 0.09380659 | 0.02028251 | 0.1923216 | 0.09018472
| methanol_RI | [41 empty] | 0.3934426 | 0.2520492 | 0.009221311 | 0.1137295 | 0.03688525 | 0.09136048 | 0.03277061 | 0.1916584 | 0.02780536 | 0.1608739 | 0.1803279 | 0.07142857 | 0.1358314 | 0.2213115 | 0.1943794 | 0.26294 | 0.3716356 | 0.07349896 | 0.2908903 | 0.2701863 | 0.1306902 | 0.09397944 | 0.07195301 | 0.07488987 | 0.2217327
| ethanol_RI |  | 0.001558633 | 0.001942263 | 0.00376834 | 0.0001227615 | 0.0001446832 | 0.002595377 | 0.0007690007 | 0.003845004 |  | 0.0004806255 | 0.002472279 | 0.0006429657 | 0.003102255 | 0.0005022493 | 0.0005152385 | 0.002310409 | 0.0001632719 | 0.000509945 | 0.002296989 | 0.0006866365 | 2.301973e-05 | 0.002440091 | 0.002106305 | 0.001093437 | 0.0007366313 | 0.00134019 | 0.0002518796 | 0.0004015816 | 0.001499396 | 9.50489e-06 | 0.00256806 | 0.00300904 | 0.0006485 | 0.00252915 | 0.00361863 |  | 0.002472347 | 0.001609981 | 0.0001773413 | 0.004259669 | 0.001336284 | 0.0005160205 | 0.0002475705 | 0.004706823 | 0.006806698 | 0.002271442 | 0.000532071 | 0.002092494 | 0.001295581 | 0.002536285 | 0.001341885 | 0.000999692 | 0.00100458 | 0.0003201948 | 0.001016802 | 0.0004436326 | 0.002661795 | 0.0005088727 | 0.002205115 | 0.001409186 | 0.003629712 | 0.001627609 | 0.002174946 | 0.001008253 | 0.002074121 | 0.0006308435 | 0.001070237 | 0.003832139 | 0.002052595 | 0.003480624 | 0.002020934 | 0.00623439 | 0.008198128 | 0.0002478504 | 0.0003050466 | 0.0005622343 | 0.001246226 | 0.002245356 | 0.002388601 | 0.003949965
acetone_RI
2-propanol_RI
??c
Z-test for each injection set (conc)
mobile phase
??a
??1
glycerol_RI
| ethylene glycol_RI |  | 0.1265989 | 0.9716611 | 0.9954751 | 0.002416356 | 0.2893239
| 1,2-propanediol_RI |  | 0.9700297 | 0.2648036 | 0.1217664 | 0.002939182 | 0.9961856 | 0.6813646 | 0.001344744 | 0.9966219 | 0.08123995 | 0.8883505 | 0.0004026123 | 0.8102814 | 0.7640153 | 0.1983078 | 0.9953451 | 0.3455353 | 0.004682819 | 0.1619956 | 0.706715 | 0.9997073 | 0.9984904 | 0.4816691 | 0.9165264 | 0.0110078 | 0.02212063 | 0.7449153 | 0.9994822 | 0.2222641 | 0.3720368 | 0.002198267 | 0.03882633 | 0.01279514 | 0.9837432 | 0.9953844 | 0.2282664 |  | 0.9840226 | 0.01403851 | 0.8770109 | 0.133728 | 0.783257 | 0.00888353 | 0.9789456 | 0.9750684 | 0.008055681 | 0.999931 | 0.02395935 | 0.4588031 | 0.2400042 | 0.1529417 | 0.3585733 | 0.01051715 | 0.02573117 | 0.9818684 | 0.9941868 | 0.07607913 | 0.08044128 | 0.1223218 | 0.5701223 | 0.9999335 | 0.2992194 | 0.06319604 | 0.9999572 | 0.268388 | 0.1047049 | 0.9967173 | 0.0002980714 | 0.3430356 | 0.7548726 | 0.6662317 | 0.04929624 | 0.9944908 | 0.4289601 | 0.9737045 | 0.004028901 | 0.9937275 | 0.9549309 | 0.1130875 | 0.001071247 | 0.5354212
1,3-propanediol_RI
1-propanol_RI
| methanol_RI |  | 0.8659244 | 0.9860764 | 0.9341251 | 0.01353677 | 0.004613277 | 0.9996025 | 0.001948861 | 0.3674717 | 0.6248119 | 0.3271551 | 0.5286293 | 0.6941556 | 0.009219026 | 0.9996618 | 0.05242786 | 0.2315423 | 0.05222094 | 0.4578683 | 0.08177083 | 0.9999425 | 0.02252453 | 0.4011279 | 0.2298921 | 0.9999361 | 0.2013488 | 0.05546291 | 0.001618053 | 0.7463291 | 0.9951457 | 0.9013695 | 0.1329317 | 0.003868186 | 0.6725532 | 0.4772551 | 0.9996455 |  | 0.6099394 | 0.1003606 | 0.04347722 | 0.9966563 | 0.000106803 | 0.9517316 | 0.4983219 | 0.9693251 | 0.568956 | 0.0008975671 | 0.7494925 | 0.8343582 | 0.109101 | 0.9966265 | 0.01228192 | 0.8820253 | 0.99703 | 0.009337019 | 0.7466295 | 0.969946 | 0.6573194 | 0.9775641 | 0.0003561771 | 0.1824061 | 0.0452277 | 0.1875491 | 0.999933 | 0.5343569 | 0.0925658 | 0.9982752 | 0.6206788 | 0.8867479 | 0.01773556 | 0.009686219 | 0.01669715 | 0.005677099 | 0.7715394 | 0.904247 | 0.9954577 | 0.7057879 | 0.9632815 | 0.3471966 | 0.0001266309 | 0.9573394
| ethanol_RI | [41 empty] | 0.9998453 | 0.008000391 | 0.5547912 | 0.1497402 | 0.3826146 | 0.06607649 | 0.7161989 | 0.9991652 | 0.6878327 | 0.003476421 | 0.01674237 | 0.8089312 | 0.9465523 | 0.004210398 | 0.9885371 | 0.9743376 | 0.9965119 | 0.3154354 | 0.01516125 | 0.02272992 | 0.9756882 | 0.9240875 | 0.8660117 | 0.1344468 | 0.0003282694
| acetone_RI |  | 0.9384309 | 0.9726399 | 9.654799e-05 | 0.5484266 | 0.5570007 | 0.03525072 | 0.4051627 | 0.9999009 | 0.04645607 | 0.5030494 | 0.003378888 | 0.2406695 | 0.9996606 | 0.2911645 | 0.7138469 | 0.9989068 | 0.5857859 | 0.750618 | 0.001158001 | 0.1813002 | 0.5118727 | 0.9991351 | 0.003415988 | 0.08015882 | 0.8279472 | 0.9981377 | 0.2928562 | 0.8076553 | 0.0005861894 | 0.5082551 | 0.02706459 | 0.9879781 | 0.6867468 | 0.9710651 | 0.003324203 |  | 0.9506996 | 0.8589753 | 0.5472699 | 0.002212438 | 0.2385588 | 0.3919572 | 0.4477675 | 0.006105587 | 0.9998541 | 0.008221941 | 0.7129875 | 0.01355688 | 0.9143998 | 0.9963001 | 0.9965165 | 0.9778044 | 0.02168068 | 0.2598545 | 0.02043766 | 0.3005567 | 0.0008494403 | 0.2743472 | 0.9953321 | 0.9516823 | 0.9992912808 | 0.9238239 | 0.02791473 | 0.1877285 | 0.03409979 | 0.3106099 | 0.2008624 | 0.00133252 | 0.9461792 | 0.9968114 | 0.8053381 | 0.9960181 | 0.0002403122 | 0.5422604 | 0.4485811 | 0.6821019 | 0.147124 | 0.9706328 | 0.9778227 | 0.0004410844
2-propanol_RI
??c

## Misc.
.
| Reaction Conditions | [6 empty] | Re-Run with SAME vial | [9 empty] | A-1-S8 |  |  |  |  | Gly-EG-H2O (0.5 flow) |  |  |  |  | A-1-S-8 (0.5 flow) |  |  |  |  | Gly_EG |  |  |  |  | Gly_EG_12PD_.5flow |  |  |  |  | Gly_EG_12PD |  |  |  |  | Feed Gly-300-D-Pre-A(30 min mixing first sample) |  |  |  |  | Feed Gly-300-D-Pre-B(30 min mixing 2nd sample) |  |  |  |  | Feed Gly-300-D-Pre-C-(2hrs of mixing after two days first sample) |  |  |  |  | Feed Gly-300-D-Pre-D-(2hrs of mixing after two days 2nd sample) |  |  |  |  | Gly300-D-1-S1 | Gly300-D-1-S1 | Gly300-D-1-S1 | Gly300-D-1-S1 | Gly300-D-1-S1 | Gly300-D-1-S2 | Gly300-D-1-S2 | Gly300-D-1-S2 | Gly300-D-1-S2 | Gly300-D-1-S2 | Gly300-D-1-S3 | Gly300-D-1-S3 | Gly300-D-1-S3 | Gly300-D-1-S3 | Gly300-D-1-S3 | Gly300-D-1-S4 | Gly300-D-1-S4 | Gly300-D-1-S4 | Gly300-D-1-S4 | Gly300-D-1-S4 | Gly300-D-1-S5 | Gly300-D-1-S5 | Gly300-D-1-S5 | Gly300-D-1-S5 | Gly300-D-1-S5 | Gly300-D-1-S6 | Gly300-D-1-S6 | Gly300-D-1-S6 | Gly300-D-1-S6 | Gly300-D-1-S6 | Gly300-D-1-S7 | Gly300-D-1-S7 | Gly300-D-1-S7 | Gly300-D-1-S7 | Gly300-D-1-S7 | Gly300-D-1-S8 | Gly300-D-1-S8 | Gly300-D-1-S8 | Gly300-D-1-S8 | Gly300-D-1-S8 | Gly300-D-1-Ret | Gly300-D-1-Ret | Gly300-D-1-Ret | Gly300-D-1-Ret | Gly300-D-1-Ret | Gly300-D-1-water-clean-after2hr | Gly300-D-1-water-clean-after2hr | Gly300-D-1-water-clean-after2hr | Gly300-D-1-water-clean-after2hr | Gly300-D-1-water-clean-after2hr | Gly300-D-1-water-clean-after4hr | Gly300-D-1-water-clean-after4hr | Gly300-D-1-water-clean-after4hr | Gly300-D-1-water-clean-after4hr | Gly300-D-1-water-clean-after4hr | Gly300-D-2-Pretreatment-water | Gly300-D-2-Pretreatment-water | Gly300-D-2-Pretreatment-water | Gly300-D-2-Pretreatment-water | Gly300-D-2-Pretreatment-water
| Condition # |  | 1 | 1 | 1 | 1 | 1 | 1 | 1 | 1 | 1 | 1 | 5 | 5 | 5 | 5 | 5 | 17 | 17 | 17 | 17 | 17 | 18 | 18 | 18 | 18 | 18 | 19 | 19 | 19 | 19 | 19 | 20 | 20 | 20 | 20 | 20 | 21 | 21 | 21 | 21 | 21 | 22 | 22 | 22 | 22 | 22 | 80 | 80 | 80 | 80 | 80 | 81 | 81 | 81 | 81 | 81 | 82 | 82 | 82 | 82 | 82 | 83 | 83 | 83 | 83 | 83 | 71 | 71 | 71 | 71 | 71 | 72 | 72 | 72 | 72 | 72 | 73 | 73 | 73 | 73 | 73 | 74 | 74 | 74 | 74 | 74 | 75 | 75 | 75 | 75 | 75 | 76 | 76 | 76 | 76 | 76 | 77 | 77 | 77 | 77 | 77 | 78 | 78 | 78 | 78 | 78 | 79 | 79 | 79 | 79 | 79 | 84 | 84 | 84 | 84 | 84 | 85 | 85 | 85 | 85 | 85 | 86 | 86 | 86 | 86 | 86 |  |  | 1 | 1 | 5 | 17 | 18 | 19 | 20 | 21 | 22 | 80 | 81 | 82 | 83
| Injection # |  | 1 | 2 | 3 | 4 | 5 | 1 | 2 | 3 | 4 | 5 | 1 | 2 | 3 | 4 | 5 | 1 | 2 | 3 | 4 | 5 | 1 | 2 | 3 | 2 | 3 | 1 | 2 | 3 | 2 | 3 | 1 | 2 | 3 | 4 | 5 | 1 | 2 | 3 | 4 | 5 | 1 | 2 | 3 | 4 | 5 | 1 | 2 | 3 | 4 | 5 | 1 | 2 | 3 | 4 | 5 | 1 | 2 | 3 | 4 | 5 | 1 | 2 | 3 | 4 | 5 | 1 | 2 | 3 | 4 | 5 | 1 | 2 | 3 | 4 | 5 | 1 | 2 | 3 | 4 | 5 | 1 | 2 | 3 | 4 | 5 | 1 | 2 | 3 | 4 | 5 | 1 | 2 | 3 | 4 | 5 | 1 | 2 | 3 | 4 | 5 | 1 | 2 | 3 | 4 | 5 | 1 | 2 | 3 | 4 | 5 | 1 | 2 | 3 | 4 | 5 | 1 | 2 | 3 | 4 | 5 | 1 | 2 | 3 | 4 | 5
| Ignore=0 |  | 1 | 1 | 1 | 1 | 1 | 1 | 1 | 1 | 1 | 1 | 1 | 1 | 1 | 1 | 1 | 1 | 1 | 1 | 1 | 1 | 1 | 1 | 1 | 1 | 1 | 1 | 1 | 1 | 1 | 1 | 1 | 1 | 1 | 1 | 1 | 1 | 1 | 1 | 1 | 1 | 1 | 1 | 1 | 1 | 1 | 1 | 1 | 1 | 1 | 1 | 1 | 1 | 1 | 1 | 1 | 1 | 1 | 1 | 1 | 1 | 1 | 1 | 1 | 1 | 1 | 1 | 1 | 1 | 1 | 0 | 1 | 1 | 1 | 1 | 1 | 1 | 1 | 1 | 1 | 1 | 1 | 1 | 1 | 1 | 1 | 1 | 1 | 0 | 1 | 1 | 1 | 1 | 1 | 1 | 0 | 1 | 1 | 1 | 1 | 1 | 1 | 1 | 1 | 1 | 1 | 1 | 1 | 1 | 1 | 1 | 1 | 1 | 1 | 1 | 1 | 1 | 1 | 1 | 1 | 1 | 1 | 1 | 1 | 1 | 1
| Filtered Group |  | 1 | 1 | 1 | 1 | 1 | 1 | 1 | 1 | 1 | 1 | 5 | 5 | 5 | 5 | 5 | 17 | 17 | 17 | 17 | 17 | 18 | 18 | 18 | 18 | 18 | 19 | 19 | 19 | 19 | 19 | 20 | 20 | 20 | 20 | 20 | 21 | 21 | 21 | 21 | 21 | 22 | 22 | 22 | 22 | 22 | 80 | 80 | 80 | 80 | 80 | 81 | 81 | 81 | 81 | 81 | 82 | 82 | 82 | 82 | 82 | 83 | 83 | 83 | 83 | 83 | 71 | 71 | 71 | 71 | 0 | 72 | 72 | 72 | 72 | 72 | 73 | 73 | 73 | 73 | 73 | 74 | 74 | 74 | 74 | 74 | 75 | 75 | 0 | 75 | 75 | 76 | 76 | 76 | 76 | 0 | 77 | 77 | 77 | 77 | 77 | 78 | 78 | 78 | 78 | 78 | 79 | 79 | 79 | 79 | 79 | 84 | 84 | 84 | 84 | 84 | 85 | 85 | 85 | 85 | 85 | 86 | 86 | 86 | 86 | 86 |  | Averages | 1 | 1 | 5 | 17 | 18 | 19 | 20 | 21 | 22 | 80 | 81 | 82 | 83
| Date Run | 2 | 2018-05-23 | 2018-05-23 | 2018-05-23 | 2018-05-23 | 2018-05-23 | 2018-05-23 | 2018-05-23 | 2018-05-23 | 2018-05-23 | 2018-05-23 | 2018-06-08 | 2018-06-08 | 2018-06-08 | 2018-06-08 | 2018-06-08 | 2018-07-05 | 2018-07-05 | 2018-07-05 | 2018-07-05 | 2018-07-05 | 2018-07-11 | 2018-07-11 | 2018-07-11 | 2018-07-11 | 2018-07-11 | 2018-07-12 | 2018-07-12 | 2018-07-12 | 2018-07-12 | 2018-07-12 | 2018-07-12 | 2018-07-12 | 2018-07-12 | 2018-07-12 | 2018-07-12 | 2018-07-12 | 2018-07-12 | 2018-07-12 | 2018-07-12 | 2018-07-12 | 2018-07-12 | 2018-07-12 | 2018-07-12 | 2018-07-12 | 2018-07-12 | 2018-09-11 | 2018-09-11 | 2018-09-11 | 2018-09-11 | 2018-09-11 | 2018-09-11 | 2018-09-11 | 2018-09-11 | 2018-09-11 | 2018-09-11 | 2018-09-11 | 2018-09-11 | 2018-09-11 | 2018-09-11 | 2018-09-11 | 2018-09-11 | 2018-09-11 | 2018-09-11 | 2018-09-11 | 2018-09-11 | 2018-09-10 | 2018-09-10 | 2018-09-10 | 2018-09-10 | 2018-09-10 | 2018-09-10 | 2018-09-10 | 2018-09-10 | 2018-09-10 | 2018-09-10 | 2018-09-10 | 2018-09-10 | 2018-09-10 | 2018-09-10 | 2018-09-10 | 2018-09-10 | 2018-09-10 | 2018-09-10 | 2018-09-10 | 2018-09-10 | 2018-09-10 | 2018-09-10 | 2018-09-10 | 2018-09-10 | 2018-09-10 | 2018-09-10 | 2018-09-10 | 2018-09-10 | 2018-09-10 | 2018-09-10 | 2018-09-11 | 2018-09-11 | 2018-09-11 | 2018-09-11 | 2018-09-11 | 2018-09-11 | 2018-09-11 | 2018-09-11 | 2018-09-11 | 2018-09-11 | 2018-09-12 | 2018-09-12 | 2018-09-12 | 2018-09-12 | 2018-09-12 | 2018-09-12 | 2018-09-12 | 2018-09-12 | 2018-09-12 | 2018-09-12 | 2018-09-12 | 2018-09-12 | 2018-09-12 | 2018-09-12 | 2018-09-12 | 2018-09-25 | 2018-09-25 | 2018-09-25 | 2018-09-25 | 2018-09-25 |  | Date Run | 2018-05-23 | 2018-05-23 | 2018-06-08 | 2018-07-05 | 2018-07-11 | 2018-07-12 | 2018-07-12 | 2018-07-12 | 2018-07-12 | 2018-09-11 | 2018-09-11 | 2018-09-11 | 2018-09-11
| Run Name | 3 | R50-A-1 | R50-A-1 | R50-A-1 | R50-A-1 | R50-A-1 | R50-A-1 | R50-A-1 | R50-A-1 | R50-A-1 | R50-A-1 | R50-Water-1 | R50-Water-1 | R50-Water-1 | R50-Water-1 | R50-Water-1 | R300-A-1-S8 | R300-A-1-S8 | R300-A-1-S8 | R300-A-1-S8 | R300-A-1-S8 | Gly_EG_.5flow | Gly_EG_.5flow | Gly_EG_.5flow | Gly_EG_.5flow | Gly_EG_.5flow | R300-A-1-S8_0.5flow | R300-A-1-S8_0.5flow | R300-A-1-S8_0.5flow | R300-A-1-S8_0.5flow | R300-A-1-S8_0.5flow | Gly_EG | Gly_EG | Gly_EG | Gly_EG | Gly_EG | Gly_EG_12PD_.5flow | Gly_EG_12PD_.5flow | Gly_EG_12PD_.5flow | Gly_EG_12PD_.5flow | Gly_EG_12PD_.5flow | Gly_EG_12PD | Gly_EG_12PD | Gly_EG_12PD | Gly_EG_12PD | Gly_EG_12PD | Gly300-D-1-Pre-A | Gly300-D-1-Pre-A | Gly300-D-1-Pre-A | Gly300-D-1-Pre-A | Gly300-D-1-Pre-A | Gly300-D-1-Pre-B | Gly300-D-1-Pre-B | Gly300-D-1-Pre-B | Gly300-D-1-Pre-B | Gly300-D-1-Pre-B | Gly300-D-1-Pre-C | Gly300-D-1-Pre-C | Gly300-D-1-Pre-C | Gly300-D-1-Pre-C | Gly300-D-1-Pre-C | Gly300-D-1-Pre-D | Gly300-D-1-Pre-D | Gly300-D-1-Pre-D | Gly300-D-1-Pre-D | Gly300-D-1-Pre-D | Gly300-D-1-S1 | Gly300-D-1-S1 | Gly300-D-1-S1 | Gly300-D-1-S1 | Gly300-D-1-S1 | Gly300-D-1-S2 | Gly300-D-1-S2 | Gly300-D-1-S2 | Gly300-D-1-S2 | Gly300-D-1-S2 | Gly300-D-1-S3 | Gly300-D-1-S3 | Gly300-D-1-S3 | Gly300-D-1-S3 | Gly300-D-1-S3 | Gly300-D-1-S4 | Gly300-D-1-S4 | Gly300-D-1-S4 | Gly300-D-1-S4 | Gly300-D-1-S4 | Gly300-D-1-S5 | Gly300-D-1-S5 | Gly300-D-1-S5 | Gly300-D-1-S5 | Gly300-D-1-S5 | Gly300-D-1-S6 | Gly300-D-1-S6 | Gly300-D-1-S6 | Gly300-D-1-S6 | Gly300-D-1-S6 | Gly300-D-1-S7 | Gly300-D-1-S7 | Gly300-D-1-S7 | Gly300-D-1-S7 | Gly300-D-1-S7 | Gly300-D-1-S8 | Gly300-D-1-S8 | Gly300-D-1-S8 | Gly300-D-1-S8 | Gly300-D-1-S8 | Gly300-D-1-Ret | Gly300-D-1-Ret | Gly300-D-1-Ret | Gly300-D-1-Ret | Gly300-D-1-Ret | Gly300-D-1-water-clean-after2hr | Gly300-D-1-water-clean-after2hr | Gly300-D-1-water-clean-after2hr | Gly300-D-1-water-clean-after2hr | Gly300-D-1-water-clean-after2hr | Gly300-D-1-water-clean-after4hr | Gly300-D-1-water-clean-after4hr | Gly300-D-1-water-clean-after4hr | Gly300-D-1-water-clean-after4hr | Gly300-D-1-water-clean-after4hr | Gly300-D-2-Pretreatment-water | Gly300-D-2-Pretreatment-water | Gly300-D-2-Pretreatment-water | Gly300-D-2-Pretreatment-water | Gly300-D-2-Pretreatment-water |  | Run Name | R50-A-1 | R50-A-1 | R50-Water-1 | R300-A-1-S8 | Gly_EG_.5flow | R300-A-1-S8_0.5flow | Gly_EG | Gly_EG_12PD_.5flow | Gly_EG_12PD | Gly300-D-1-Pre-A | Gly300-D-1-Pre-B | Gly300-D-1-Pre-C | Gly300-D-1-Pre-D
| Run Time | 4 | 4.5 | 4.5 | 4.5 | 4.5 | 4.5 | 4.5 | 4.5 | 4.5 | 4.5 | 4.5 | 4.5 | 4.5 | 4.5 | 4.5 | 4.5 | 31 | 31 | 31 | 31 | 31 | 0 | 0 | 0 | 0 | 0 | 30 | 30 | 30 | 30 | 30 | 0 | 0 | 0 | 0 | 0 | 0 | 0 | 0 | 0 | 0 | 0 | 0 | 0 | 0 | 0 | 0 | 0 | 0 | 0 | 0 | 0 | 0 | 0 | 0 | 0 | 0 | 0 | 0 | 0 | 0 | 0 | 0 | 0 | 0 | 0 | 0 | 0 | 0 | 0 | 0 | 2 | 2 | 2 | 2 | 2 | 4 | 4 | 4 | 4 | 4 | 8 | 8 | 8 | 8 | 8 | 12 | 12 | 12 | 12 | 12 | 20 | 20 | 20 | 20 | 20 | 24 | 24 | 24 | 24 | 24 | 30 | 30 | 30 | 30 | 30 | 31 | 31 | 31 | 31 | 31 | 0 | 0 | 0 | 0 | 0 | 0 | 0 | 0 | 0 | 0 | 0 | 0 | 0 | 0 | 0 |  | Run Time | 4.5 | 4.5 | 4.5 | 31 | 0 | 30 | 0 | 0 | 0 | 0 | 0 | 0 | 0
| Reactor Size | 5 | 50 | 50 | 50 | 50 | 50 | 50 | 50 | 50 | 50 | 50 | 50 | 50 | 50 | 50 | 50 | 300 | 300 | 300 | 300 | 300 | 0 | 0 | 0 | 0 | 0 | 300 | 300 | 300 | 300 | 300 | 0 | 0 | 0 | 0 | 0 | 0 | 0 | 0 | 0 | 0 | 0 | 0 | 0 | 0 | 0 | 0 | 0 | 0 | 0 | 0 | 0 | 0 | 0 | 0 | 0 | 0 | 0 | 0 | 0 | 0 | 0 | 0 | 0 | 0 | 0 | 300 | 300 | 300 | 300 | 300 | 300 | 300 | 300 | 300 | 300 | 300 | 300 | 300 | 300 | 300 | 300 | 300 | 300 | 300 | 300 | 300 | 300 | 300 | 300 | 300 | 300 | 300 | 300 | 300 | 300 | 300 | 300 | 300 | 300 | 300 | 300 | 300 | 300 | 300 | 300 | 300 | 300 | 300 | 300 | 300 | 0 | 0 | 0 | 0 | 0 | 0 | 0 | 0 | 0 | 0 | 0 | 0 | 0 | 0 | 0 |  | Reactor Size | 50 | 50 | 50 | 300 | 0 | 300 | 0 | 0 | 0 | 0 | 0 | 0 | 0
| Temp | 6 | 204 | 204 | 204 | 204 | 204 | 204 | 204 | 204 | 204 | 204 | 195 | 195 | 195 | 195 | 195 | 22 | 22 | 22 | 22 | 22 | 0 | 0 | 0 | 0 | 0 | 22 | 22 | 22 | 22 | 22 | 0 | 0 | 0 | 0 | 0 | 0 | 0 | 0 | 0 | 0 | 0 | 0 | 0 | 0 | 0 | 0 | 0 | 0 | 0 | 0 | 0 | 0 | 0 | 0 | 0 | 0 | 0 | 0 | 0 | 0 | 0 | 0 | 0 | 0 | 0 | 200 | 200 | 200 | 200 | 200 | 200 | 200 | 200 | 200 | 200 | 200 | 200 | 200 | 200 | 200 | 200 | 200 | 200 | 200 | 200 | 200 | 200 | 200 | 200 | 200 | 200 | 200 | 200 | 200 | 200 | 200 | 200 | 200 | 200 | 200 | 200 | 200 | 200 | 200 | 200 | 200 | 200 | 200 | 200 | 200 | 0 | 0 | 0 | 0 | 0 | 0 | 0 | 0 | 0 | 0 | 0 | 0 | 0 | 0 | 0 |  | Temp | 204 | 204 | 195 | 22 | 0 | 22 | 0 | 0 | 0 | 0 | 0 | 0 | 0
| Pressure (H2) | 7 | 43.5 | 43.5 | 43.5 | 43.5 | 43.5 | 43.5 | 43.5 | 43.5 | 43.5 | 43.5 | 38 | 38 | 38 | 38 | 38 | 20 | 20 | 20 | 20 | 20 | 0 | 0 | 0 | 0 | 0 | 42 | 42 | 42 | 42 | 42 | 0 | 0 | 0 | 0 | 0 | 0 | 0 | 0 | 0 | 0 | 0 | 0 | 0 | 0 | 0 | 0 | 0 | 0 | 0 | 0 | 0 | 0 | 0 | 0 | 0 | 0 | 0 | 0 | 0 | 0 | 0 | 0 | 0 | 0 | 0 | 40 | 40 | 40 | 40 | 40 | 40 | 40 | 40 | 40 | 40 | 40 | 40 | 40 | 40 | 40 | 40 | 40 | 40 | 40 | 40 | 40 | 40 | 40 | 40 | 40 | 40 | 40 | 40 | 40 | 40 | 40 | 40 | 40 | 40 | 40 | 40 | 40 | 40 | 40 | 40 | 40 | 40 | 40 | 40 | 40 | 0 | 0 | 0 | 0 | 0 | 0 | 0 | 0 | 0 | 0 | 0 | 0 | 0 | 0 | 0 |  | Pressure (H2) | 43.5 | 43.5 | 38 | 20 | 0 | 42 | 0 | 0 | 0 | 0 | 0 | 0 | 0
| Reagent | 8 | Glycerol | Glycerol | Glycerol | Glycerol | Glycerol | Glycerol | Glycerol | Glycerol | Glycerol | Glycerol | 0 | 0 | 0 | 0 | 0 | Glycerol | Glycerol | Glycerol | Glycerol | Glycerol | Glycerol | Glycerol | Glycerol | Glycerol | Glycerol | Glycerol | Glycerol | Glycerol | Glycerol | Glycerol | Glycerol | Glycerol | Glycerol | Glycerol | Glycerol | Glycerol | Glycerol | Glycerol | Glycerol | Glycerol | Glycerol | Glycerol | Glycerol | Glycerol | Glycerol | Glycerol | Glycerol | Glycerol | Glycerol | Glycerol | Glycerol | Glycerol | Glycerol | Glycerol | Glycerol | Glycerol | Glycerol | Glycerol | Glycerol | Glycerol | Glycerol | Glycerol | Glycerol | Glycerol | Glycerol | Glycerol | Glycerol | Glycerol | Glycerol | Glycerol | Glycerol | Glycerol | Glycerol | Glycerol | Glycerol | Glycerol | Glycerol | Glycerol | Glycerol | Glycerol | Glycerol | Glycerol | Glycerol | Glycerol | Glycerol | Glycerol | Glycerol | Glycerol | Glycerol | Glycerol | Glycerol | Glycerol | Glycerol | Glycerol | Glycerol | Glycerol | Glycerol | Glycerol | Glycerol | Glycerol | Glycerol | Glycerol | Glycerol | Glycerol | Glycerol | Glycerol | Glycerol | Glycerol | Glycerol | Glycerol | 0 | 0 | 0 | 0 | 0 | 0 | 0 | 0 | 0 | 0 | 0 | 0 | 0 | 0 | 0 |  | Reagent | Glycerol | Glycerol | 0 | Glycerol | Glycerol | Glycerol | Glycerol | Glycerol | Glycerol | Glycerol | Glycerol | Glycerol | Glycerol
| Wt % | 9 | 0.0512 | 0.0512 | 0.0512 | 0.0512 | 0.0512 | 0.0512 | 0.0512 | 0.0512 | 0.0512 | 0.0512 | 0 | 0 | 0 | 0 | 0 | 0.050294 | 0.050294 | 0.050294 | 0.050294 | 0.050294 | 0 | 0 | 0 | 0 | 0 | 0.00994 | 0.00994 | 0.00994 | 0.00994 | 0.00994 | 0 | 0 | 0 | 0 | 0 | 0 | 0 | 0 | 0 | 0 | 0 | 0 | 0 | 0 | 0 | 0.01 | 0.01 | 0.01 | 0.01 | 0.01 | 0.01 | 0.01 | 0.01 | 0.01 | 0.01 | 0.01 | 0.01 | 0.01 | 0.01 | 0.01 | 0.01 | 0.01 | 0.01 | 0.01 | 0.01 | 0.01 | 0.01 | 0.01 | 0.01 | 0.01 | 0.01 | 0.01 | 0.01 | 0.01 | 0.01 | 0.01 | 0.01 | 0.01 | 0.01 | 0.01 | 0.01 | 0.01 | 0.01 | 0.01 | 0.01 | 0.01 | 0.01 | 0.01 | 0.01 | 0.01 | 0.01 | 0.01 | 0.01 | 0.01 | 0.01 | 0.01 | 0.01 | 0.01 | 0.01 | 0.01 | 0.01 | 0.01 | 0.01 | 0.01 | 0.01 | 0.01 | 0.01 | 0.01 | 0.01 | 0.01 | 0 | 0 | 0 | 0 | 0 | 0 | 0 | 0 | 0 | 0 | 0 | 0 | 0 | 0 | 0 |  | Wt % | 0.0512 | 0.0512 | 0 | 0.050294 | 0 | 0.00994 | 0 | 0 | 0 | 0.01 | 0.01 | 0.01 | 0.01
| Solvent | 10 | Water | Water | Water | Water | Water | Water | Water | Water | Water | Water | Water | Water | Water | Water | Water | Water | Water | Water | Water | Water | Water | Water | Water | Water | Water | Water | Water | Water | Water | Water | Water | Water | Water | Water | Water | Water | Water | Water | Water | Water | Water | Water | Water | Water | Water | Water | Water | Water | Water | Water | Water | Water | Water | Water | Water | Water | Water | Water | Water | Water | Water | Water | Water | Water | Water | Water | Water | Water | Water | Water | Water | Water | Water | Water | Water | Water | Water | Water | Water | Water | Water | Water | Water | Water | Water | Water | Water | Water | Water | Water | Water | Water | Water | Water | Water | Water | Water | Water | Water | Water | Water | Water | Water | Water | Water | Water | Water | Water | Water | Water | 0 | 0 | 0 | 0 | 0 | 0 | 0 | 0 | 0 | 0 | 0 | 0 | 0 | 0 | 0 |  | Solvent | Water | Water | Water | Water | Water | Water | Water | Water | Water | Water | Water | Water | Water
| Solution Mass | 11 | 29.6941 | 29.6941 | 29.6941 | 29.6941 | 29.6941 | 29.6941 | 29.6941 | 29.6941 | 29.6941 | 29.6941 | 29.5454 | 29.5454 | 29.5454 | 29.5454 | 29.5454 | 133.8414 | 133.8414 | 133.8414 | 133.8414 | 133.8414 | 29.6985 | 29.6985 | 29.6985 | 29.6985 | 29.6985 | 29.6985 | 29.6985 | 29.6985 | 29.6985 | 29.6985 | 29.6985 | 29.6985 | 29.6985 | 29.6985 | 29.6985 | 29.6985 | 29.6985 | 29.6985 | 29.6985 | 29.6985 | 29.6985 | 29.6985 | 29.6985 | 29.6985 | 29.6985 | 0 | 0 | 0 | 0 | 0 | 0 | 0 | 0 | 0 | 0 | 0 | 0 | 0 | 0 | 0 | 0 | 0 | 0 | 0 | 0 | 178 | 178 | 178 | 178 | 178 | 178 | 178 | 178 | 178 | 178 | 178 | 178 | 178 | 178 | 178 | 178 | 178 | 178 | 178 | 178 | 178 | 178 | 178 | 178 | 178 | 178 | 178 | 178 | 178 | 178 | 178 | 178 | 178 | 178 | 178 | 178 | 178 | 178 | 178 | 178 | 178 | 178 | 178 | 178 | 178 | 0 | 0 | 0 | 0 | 0 | 0 | 0 | 0 | 0 | 0 | 0 | 0 | 0 | 0 | 0 |  | Solution Mass | 29.6941 | 29.6941 | 29.5454 | 133.8414 | 29.6985 | 29.6985 | 29.6985 | 29.6985 | 29.6985 | 0 | 0 | 0 | 0
| Solution Density | 12 | 1 | 1 | 1 | 1 | 1 | 1 | 1 | 1 | 1 | 1 | 1 | 1 | 1 | 1 | 1 | 1 | 1 | 1 | 1 | 1 | 1 | 1 | 1 | 1 | 1 | 1 | 1 | 1 | 1 | 1 | 1 | 1 | 1 | 1 | 1 | 1 | 1 | 1 | 1 | 1 | 1 | 1 | 1 | 1 | 1 | 1 | 1 | 1 | 1 | 1 | 1 | 1 | 1 | 1 | 1 | 1 | 1 | 1 | 1 | 1 | 1 | 1 | 1 | 1 | 1 | 1 | 1 | 1 | 1 | 1 | 1 | 1 | 1 | 1 | 1 | 1 | 1 | 1 | 1 | 1 | 1 | 1 | 1 | 1 | 1 | 1 | 1 | 1 | 1 | 1 | 1 | 1 | 1 | 1 | 1 | 1 | 1 | 1 | 1 | 1 | 1 | 1 | 1 | 1 | 1 | 1 | 1 | 1 | 1 | 1 | 0 | 0 | 0 | 0 | 0 | 0 | 0 | 0 | 0 | 0 | 0 | 0 | 0 | 0 | 0 |  | Solution Density | 1 | 1 | 1 | 1 | 1 | 1 | 1 | 1 | 1 | 1 | 1 | 1 | 1
| Cat. Mass | 13 | 0.322 | 0.322 | 0.322 | 0.322 | 0.322 | 0.322 | 0.322 | 0.322 | 0.322 | 0.322 | 0 | 0 | 0 | 0 | 0 | 1.4842 | 1.4842 | 1.4842 | 1.4842 | 1.4842 | 0.3211 | 0.3211 | 0.3211 | 0.3211 | 0.3211 | 0.3211 | 0.3211 | 0.3211 | 0.3211 | 0.3211 | 0.3211 | 0.3211 | 0.3211 | 0.3211 | 0.3211 | 0.3211 | 0.3211 | 0.3211 | 0.3211 | 0.3211 | 0.3211 | 0.3211 | 0.3211 | 0.3211 | 0.3211 | 0 | 0 | 0 | 0 | 0 | 0 | 0 | 0 | 0 | 0 | 0 | 0 | 0 | 0 | 0 | 0 | 0 | 0 | 0 | 0 | 1.9202 | 1.9202 | 1.9202 | 1.9202 | 1.9202 | 1.9202 | 1.9202 | 1.9202 | 1.9202 | 1.9202 | 1.9202 | 1.9202 | 1.9202 | 1.9202 | 1.9202 | 1.9202 | 1.9202 | 1.9202 | 1.9202 | 1.9202 | 1.9202 | 1.9202 | 1.9202 | 1.9202 | 1.9202 | 1.9202 | 1.9202 | 1.9202 | 1.9202 | 1.9202 | 1.9202 | 1.9202 | 1.9202 | 1.9202 | 1.9202 | 1.9202 | 1.9202 | 1.9202 | 1.9202 | 1.9202 | 1.9202 | 1.9202 | 1.9202 | 1.9202 | 1.9202 | 0 | 0 | 0 | 0 | 0 | 0 | 0 | 0 | 0 | 0 | 0 | 0 | 0 | 0 | 0 |  | Cat. Mass | 0.322 | 0.322 | 0 | 1.4842 | 0.3211 | 0.3211 | 0.3211 | 0.3211 | 0.3211 | 0 | 0 | 0 | 0
| feed mobile_RI | 14 | 14626.2 | 14626.2 | 14626.2 | 14626.2 | 14626.2 | 14626.2 | 14626.2 | 14626.2 | 14626.2 | 14626.2 | 0 | 0 | 0 | 0 | 0 | 14243.4 | 14243.4 | 14243.4 | 14243.4 | 14243.4 | 0 | 0 | 0 | 0 | 0 | 0 | 0 | 0 | 0 | 0 | 0 | 0 | 0 | 0 | 0 | 0 | 0 | 0 | 0 | 0 | 0 | 0 | 0 | 0 | 0 | 0 | 0 | 0 | 0 | 0 | 0 | 0 | 0 | 0 | 0 | 0 | 0 | 0 | 0 | 0 | 0 | 0 | 0 | 0 | 0 | 17249 | 17249 | 17249 | 17249 | 17249 | 17249 | 17249 | 17249 | 17249 | 17249 | 17249 | 17249 | 17249 | 17249 | 17249 | 17249 | 17249 | 17249 | 17249 | 17249 | 17249 | 17249 | 17249 | 17249 | 17249 | 17249 | 17249 | 17249 | 17249 | 17249 | 17249 | 17249 | 17249 | 17249 | 17249 | 17249 | 17249 | 17249 | 17249 | 17249 | 17249 | 17249 | 17249 | 17249 | 17249 | 0 | 0 | 0 | 0 | 0 | 0 | 0 | 0 | 0 | 0 | 0 | 0 | 0 | 0 | 0 |  | feed mobile_RI | 14626.2 | 14626.2 | 0 | 14243.4 | 0 | 0 | 0 | 0 | 0 | 0 | 0 | 0 | 0
| feed glycerol_RI | 15 | 873874.8 | 873874.8 | 873874.8 | 873874.8 | 873874.8 | 873874.8 | 873874.8 | 873874.8 | 873874.8 | 873874.8 | 0 | 0 | 0 | 0 | 0 | 835016.8 | 835016.8 | 835016.8 | 835016.8 | 835016.8 | 0 | 0 | 0 | 0 | 0 | 0 | 0 | 0 | 0 | 0 | 0 | 0 | 0 | 0 | 0 | 0 | 0 | 0 | 0 | 0 | 0 | 0 | 0 | 0 | 0 | 0 | 0 | 0 | 0 | 0 | 0 | 0 | 0 | 0 | 0 | 0 | 0 | 0 | 0 | 0 | 0 | 0 | 0 | 0 | 0 | 253877 | 253877 | 253877 | 253877 | 253877 | 253877 | 253877 | 253877 | 253877 | 253877 | 253877 | 253877 | 253877 | 253877 | 253877 | 253877 | 253877 | 253877 | 253877 | 253877 | 253877 | 253877 | 253877 | 253877 | 253877 | 253877 | 253877 | 253877 | 253877 | 253877 | 253877 | 253877 | 253877 | 253877 | 253877 | 253877 | 253877 | 253877 | 253877 | 253877 | 253877 | 253877 | 253877 | 253877 | 253877 | 0 | 0 | 0 | 0 | 0 | 0 | 0 | 0 | 0 | 0 | 0 | 0 | 0 | 0 | 0 |  | feed glycerol_RI | 873874.8 | 873874.8 | 0 | 835016.8 | 0 | 0 | 0 | 0 | 0 | 0 | 0 | 0 | 0
| Injection Time | 16 | 35 | 35 | 35 | 35 | 35 | 35 | 35 | 35 | 35 | 35 | 35 | 35 | 35 | 35 | 35 | 35 | 35 | 35 | 35 | 35 | 35 | 35 | 35 | 35 | 35 | 35 | 35 | 35 | 35 | 35 | 35 | 35 | 35 | 35 | 35 | 35 | 35 | 35 | 35 | 35 | 35 | 35 | 35 | 35 | 35 | 35 | 35 | 35 | 35 | 35 | 35 | 35 | 35 | 35 | 35 | 35 | 35 | 35 | 35 | 35 | 35 | 35 | 35 | 35 | 35 | 35 | 35 | 35 | 35 | 35 | 35 | 35 | 35 | 35 | 35 | 35 | 35 | 35 | 35 | 35 | 35 | 35 | 35 | 35 | 35 | 35 | 35 | 35 | 35 | 35 | 35 | 35 | 35 | 35 | 35 | 35 | 35 | 35 | 35 | 35 | 35 | 35 | 35 | 35 | 35 | 35 | 35 | 35 | 35 | 35 | 35 | 35 | 35 | 35 | 35 | 35 | 35 | 35 | 35 | 35 | 35 | 35 | 35 | 35 | 35 |  | Injection Time | 35 | 35 | 35 | 35 | 35 | 35 | 35 | 35 | 35 | 35 | 35 | 35 | 35
[69 empty] | 0 |  |  | 0
| RI Peak Areas | ret. time (min) | [66 empty] | deviation from manual |  |  | bad baseline | [24 empty] | poor base line | [14 empty] | poor baseline |  |  | poor baseline and peak at 5.6 |  |  | at 5.017 area 31937 | no peak | at 22.028 area is 17783 |  |  | at 21.546 area is 20935 | no peak | no peak |  |  |  | RI Peak Areas
| mobile phase | 6.21 | 14117 | 14062 | 14122 | 14038 | 14058 | 13268 | 13252 | 13229 | 13255 | 12832 | 13562 | 13634 | 13567 | 13574 | 13471 | 12992 | 13006 | 12985 | 12997 | 13006 | [5 empty] | 16070 | 15927 | 16158 | 15927 | 16158 | 17328 | 17296 | 17308 | 17296 | 17308 | [5 empty] | 17324 | 16763 | 17183 | 16763 | 17183 | 17333 | 17254 | 17166 |  |  | 17249 | 17285 | 17218 |  |  | 17281 | 17216 | 17252 | 17278 | 17218 | bad baseleine | 17307 | 17361 | 17258 | 17356 | 16951 | 16982 | 16847 | 17068 | 17048 | 17151 | 17384 | 17151 | 17290 | 17229 | 17210 | 17100 | 17215 | 17608 | 17140 | 17143 | 17184 | 17206 | 17316 | 17290 | 17126 | 17123 | 17303 | 17140 | 17225 | 17152 | 17188 | 17300 | 17192 | 17136 | 17158 | 17112 | 16899 | 17063 | 17139 | 17118 | 17106 | 17117 | 17130 | 17071 | 17128 | 17282 | 17184 | 17269 | 17259 | [16 empty] | mobile phase | 13623.3 | 13623.3 | 13561.6 | 12997.2 |  | 16048 | 17307.2 |  | 17043.2 | 17251 | 17250.67 | 17249 | 17320.5
| ??a | 8.5 | 1184 | 1171 | 1156 | 1213 | 1161 | 1079 | 958 | 1099 | 1144 | 1644 | [5 empty] | 1808 | 1740 | 1794 | 1812 | 1841 | [5 empty] | 2264 | 2138 | 2179 | 2138 | 2179 | [35 empty] | 267 | 1027 | 338 | 304 | 285 | 989 | 632 | 799 | 589 | 641 | 1132 | 1080 | 1259 | 1086 | 1052 | 1766 | 1770 | 1423 | 1380 | 1465 | 2107 | 1502 | 1537 | 1541 | 1882 | 1880 | 1821 | 1774 | 1815 | 1921 | 2678 | 1931 | 2638 | 2114 | 1873 | 1908 | 1932 | 1928 | 1934 | 1942 | 1847 | 1985 | 2036 | 1911 | 1868 | [16 empty] | ??a | 1180.9 | 1180.9 |  | 1799 |  | 2179.6
| ??1 | 10.833 | 848 | 917 | 777 | 982 | 942 | 850 | 958 | 806 | 996 | 599 | [5 empty] | 1162 | 1043 | 1073 | 1076 | 1087 | [5 empty] | 1374 | 1228 | 1308 | 1228 | 1308 | [35 empty] | 3645 | 4959 | 3897 | 3612 | 3980 | 3104 | 2316 | 3705 | 2156 | 2223 | 2806 | 3307 | 2585 | 2789 | 2460 | 2263 | 3313 | 2150 | 2384 | 2072 | 3084 | 2283 | 2056 | 2119 | 1921 | 1857 | 2087 | 1575 | 2529 | 1942 | 2146 | 2147 | 3076 | 1760 | 2176 | 1159 | 1085 | 1300 | 1194 | 1278 | 996 | 1044 | 1200 | 949 | 1013 | [16 empty] | ??1 | 867.5 | 867.5 |  | 1088.2 |  | 1289.2
| glycerol | 12.88 | 835802 | 836476 | 836158 | 824733 | 833669 | 806089 | 808037 | 812516 | 815375 | 677133 | [5 empty] | 649911 | 650274 | 649674 | 650458 | 650332 | 687375 | 688667 | 687787 | 688667 | 687787 | 789551 | 790411 | 791557 | 790411 | 791557 | 6885505 | 688939 | 688831 | 688939 | 688831 | [5 empty] | 494031 | 493277 | 494877 | 493277 | 494877 | 252773 | 253354 | 253008 | 253038 | 253055 | 252260 | 253634 |  |  |  | 253243 | 253394 | 253581 |  |  | 253064 | 253263 | 253076 |  |  | 221803 | 223488 | 222593 | 222867 | 222356 | 228890 | 228593 | 228214 | 228435 | 228286 | 237896 | 236665 | 236939 | 237696 | 236822 | 222346 | 222117 | 222189 | 222040 | 221961 | 222003 | 220849 | 219967 | 221163 | 220415 | 208315 | 207889 | 208160 | 208180 | 207532 | 201724 | 200463 | 200609 | 201358 | 201202 | 193796 | 194169 | 194290 | 194180 | 194480 | 186197 | 185868 | 185667 | 185353 | 185749 | [15 empty] | 253903 | 253895 | 253675 | 253992 | 253920 | 254468 | 254592 | 254684 | 253967 | 254312 | 494067.8 | 254684 | 253967 | 254312 | 253134.3
| ethylene glycol | 15.63 | [20 empty] | 598870 | 599853 | 599108 | 599853 | 599108 | [5 empty] | 598495 | 600277 | 600439 | 600277 | 600439 | [5 empty] | 328582 | 328472 | 328679 | 328472 | 328679 | [20 empty] | 412 | 1022 | 880 | 859 | 1135 | 567 | 348 | 465 | 615 | 498 | 699 | 700 | 637 | 844 | 946 | 1762 | 2029 | 1214 | 1920 | 2823 | 2413 | 1584 | 1635 | 2954 | 2091 | 2569 | 2520 | 2414 | 3212 | 2180 | 3199 | 2517 | 2413 | 3389 | 2671 | 3227 | 3519 | 3256 | 3144 | 3407 | 3265 | 3117 | 3104 | 3126 | 3574 | [16 empty] | ethylene glycol |  |  |  |  | 599358.4 |  | 599985.4 |  | 328576.8
| 1,2-propanediol | 16.33 | 17976 | 17427 | 17329 | 17907 | 17499 | 14287 | 16429 | 16914 | 16806 | 42351 | [5 empty] | 87769 | 88064 | 87802 | 88076 | 87815 | [5 empty] | 92544 | 94365 | 92616 | 94365 | 92616 | [10 empty] | 291703 | 291571 | 291605 | 291571 | 291605 | [20 empty] | 2046 | 2690 | 2696 | 2410 | 3031 | 3680 | 3309 | 3315 | 3438 | 3367 | 5579 | 5581 | 5224 | 5678 | 5637 | 8487 | 8735 | 8060 | 8574 | 9885 | 10366 | 9456 | 9582 | 10276 | 9945 | 13152 | 13423 | 13157 | 13773 | 13269 | 14374 | 13741 | 13486 | 14432 | 13912 | 16415 | 16811 | 16394 | 16288 | 16857 | 13953 | 14100 | 13912 | 13995 | 14429 | [16 empty] | 1,2-propanediol | 19492.5 | 19492.5 |  | 87905.2 |  | 93301.2 |  |  | 291611
| 1,3-propanediol | 16.9 | [70 empty] | 141 | 142 | 121 | 143 | 148 | 222 | 186 | 137 | 287 | 240 | 342 | 466 | 263 | 430 | 1290 | 488 | 221 | 353 | 547 | 347 | 243 | 329 | 345 | 453 | 294 | 491 | 234 | 101 | 395 | 233 | 280 | 402 | 242 | 275 |  | 217 | 334 | 232 | 260 | 350 | [16 empty] | 1,3-propanediol
| 1-propanol | 17.28 | [65 empty] | 250 | 67 | 66 | 185 |  | 369 | 350 | 483 | 445 | 421 | 323 | 466 | 591 | 410 | 303 | 264 | 139 | 349 | 157 |  | 90 | 335 | 241 | 68 | 267 | 506 | 256 | 291 | 87 | 347 | 215 | 697 | 1275 | 190 | 477 | 316 | 249 | 382 | 290 | 335 | 421 | 313 | 401 | 298 | 279 | 98 | 72 | [14 empty] | 1-propanol
| methanol | 18.5 | [70 empty] | 185 | 153 | 122 | 466 |  | 132 | 392 | 500 |  | 90 | 197 | [45 empty] | methanol
| ethanol | 20.35 | [85 empty] | 102 | [40 empty] | ethanol
| acetone | 20.55 | 412 | 590 | 574 | 421 | 468 | 479 | 469 | 439 | 347 | 2558 | [5 empty] | 7284 | 7154 | 7294 | 7200 | 7294 | [5 empty] | 8856 | 8729 | 8602 | 8729 | 8602 | [40 empty] | 147 | 372 |  |  |  | 119 | 217 | 169 | 241 | 234 | 327 | 312 | 153 | 153 |  | 843 | 388 | 502 | 489 | 318 | 226 | 528 | 615 | 452 | 716 | 782 | 432 | 257 | 386 | 707 | 714 | 742 |  | 654 | 718 | 751 | 814 | 746 | 648 | 524 | [16 empty] | acetone | 675.7 | 675.7 |  | 7245.2 |  | 8703.6
| 2-propanol | 22.3 | 2509 | 1638 | 1900 | 1775 | 1945 | 564 | 356 | 371 | 466 | 613 | [5 empty] | 4202 | 3867 | 3944 | 3811 | 3966 | [5 empty] | 4854 | 4935 | 4846 | 4935 | 4846 | [35 empty] | 192 | 338 | 181 | 147 |  | 177 | 296 | 371 |  |  | 506 | 141 | 372 |  |  | 129 | 314 | 448 | 342 | 1895 | 702 | 758 | 322 | 345 | 618 |  |  | 295 | 262 | 288 | 561 | 332 |  | 59 | 536 | 471 | 348 | 400 | 321 | 398 | 277 | 153 | 359 | 347 | [17 empty] | 2-propanol | 1213.7 | 1213.7 |  | 3958 |  | 4883.2
| ??c | 26.254 | 3745 | 3811 | 3632 | 3656 | 3585 | 2569 | 2792 | 2425 | 2786 | 7030 | [5 empty] | 18445 | 18462 | 18074 | 18163 | 18736 | [5 empty] | 21586 | 21631 | 21315 | 21631 | 21315 | [35 empty] | 322 | 204 | 217 | 115 | 110 | 398 | 440 | 94 | 546 | 256 | 744 | 540 | 645 | 452 | 743 | 608 | 840 | 571 | 603 | 496 | 518 | 481 | 1288 | 695 | 722 | 317 | 580 | 501 | 1111 |  | 551 | 630 | 657 | 102 | 1234 | 753 | 805 | 859 | 1075 | 992 |  | 532 | 587 | 540 | 458 | [16 empty] | ??c | 3603.1 | 3603.1 |  | 18376 |  | 21495.6
| mols/L | RI | [126 empty] | mols/L
feed | glycerol_RI | 3 | 0.3115801 | 0.3115801 | 0.3115801 | 0.3115801 | 0.3115801 | 0.3115801 | 0.3115801 | 0.3115801 | 0.3115801 | 0.3115801 | [5 empty] | 0.298452 | 0.298452 | 0.298452 | 0.298452 | 0.298452 | [45 empty] | 0.09672012 | 0.09672012 | 0.09672012 | 0.09672012 | 0.09672012 | 0.09672012 | 0.09672012 | 0.09672012 | 0.09672012 | 0.09672012 | 0.09672012 | 0.09672012 | 0.09672012 | 0.09672012 | 0.09672012 | 0.09672012 | 0.09672012 | 0.09672012 | 0.09672012 | 0.09672012 | 0.09672012 | 0.09672012 | 0.09672012 | 0.09672012 | 0.09672012 | 0.09672012 | 0.09672012 | 0.09672012 | 0.09672012 | 0.09672012 | 0.09672012 | 0.09672012 | 0.09672012 | 0.09672012 | 0.09672012 | 0.09672012 | 0.09672012 | 0.09672012 | 0.09672012 | 0.09672012 | 0.09672012 | 0.09672012 | 0.09672012 | 0.09672012 | 0.09672012 | [16 empty] | glycerol_RI | 0.3115801 | 0.3115801 |  | 0.298452
| ethanol_RI | 2 | [65 empty] | 0.0294985 | 0.02954535 | 0.02934126 | 0.02967525 | 0.02964505 | 0.02980055 | 0.03015184 | 0.02980055 | 0.03001019 | 0.02991822 | 0.02988956 | 0.02972357 | 0.0298971 | 0.03048898 | 0.02978394 | 0.02978847 | 0.02985034 | 0.02988353 | 0.03004938 | 0.03001019 | 0.02976282 | 0.02975829 | 0.03002979 | 0.02978394 | 0.02991218 | 0.02980205 | 0.02985637 | 0.03002527 | 0.02986241 | 0.02977791 | 0.02981111 | 0.02974168 | 0.02941989 | 0.0296677 | 0.02978244 | 0.02975074 | 0.02973263 | 0.02974923 | 0.02976885 | 0.02967978 | 0.02976583 | 0.02999813 | 0.02985034 | 0.02997853 | 0.02996346 | [16 empty] | ethanol_RI
| mobile phase | [127 empty] | mobile phase
| ??a | [127 empty] | ??a
| ??1 | [127 empty] | ??1
| glycerol_RI | 3 | 0.2987176 | 0.2989456 | 0.298838 | 0.2949722 | 0.2979961 | 0.2886576 | 0.2893177 | 0.2908353 | 0.2918037 | 0.2447552 | [5 empty] | 0.2354328 | 0.2355572 | 0.2353515 | 0.2356203 | 0.2355771 | 0.2482574 | 0.248699 | 0.2483982 | 0.248699 | 0.2483982 | 0.2830497 | 0.2833415 | 0.2837303 | 0.2833415 | 0.2837303 | 2.197891 | 0.2487919 | 0.248755 | 0.2487919 | 0.248755 | [5 empty] | 0.1816146 | 0.1813523 | 0.1819089 | 0.1813523 | 0.1819089 | 0.09632203 | 0.09653154 | 0.09640677 | 0.09641759 | 0.09642372 | 0.09613701 | 0.09663251 |  |  |  | 0.09649152 | 0.09654597 | 0.0966134 |  |  | 0.09642697 | 0.09649873 | 0.0964313 |  |  | 0.0002214703 | 0.0005232651 | 0.000454188 | 0.0004439238 | 0.0005778639 | 0.0002996181 | 0.0001887675 | 0.0002483444 | 0.0003235702 | 0.0002649932 | 0.0003652501 | 0.0003657446 | 0.0003345143 | 0.0004365839 | 0.0004863632 | 0.000876189 | 0.001001359 | 0.0006158601 | 0.0009503731 | 0.001368771 | 0.001179859 | 0.0007921839 | 0.0008163021 | 0.001428811 | 0.001030294 | 0.001251926 | 0.001229316 | 0.001180322 | 0.001546645 | 0.001071749 | 0.00154072 | 0.001227931 | 0.001179859 | 0.001627189 | 0.00129892 | 0.00155348 | 0.001686201 | 0.001566689 | 0.001515639 | 0.001635367 | 0.001570787 | 0.001503317 | 0.001497383 | 0.001507425 | 0.001711133 | [16 empty] | glycerol_RI | 0.09664729 | 0.09676159 | 0.09673563 | 0.0969332 | 0.0969779 | 0.09701106 | 0.09675257 | 0.09687696 | 0.1816274 | 0.09701106 | 0.09675257 | 0.09687696 | 0.09645233
| ethylene glycol_RI | 2 | [20 empty] | 0.2712654 | 0.2716637 | 0.2713618 | 0.2716637 | 0.2713618 | [5 empty] | 0.2711135 | 0.2718354 | 0.271901 | 0.2718354 | 0.271901 | [5 empty] | 0.1585658 | 0.1585183 | 0.1586077 | 0.1585183 | 0.1586077 | [20 empty] | 0.001687281 | 0.002155238 | 0.002159537 | 0.001953423 | 0.002398061 | 0.002852542 | 0.002593881 | 0.002598088 | 0.002684151 | 0.002634513 | 0.004138805 | 0.004140132 | 0.003902422 | 0.004204438 | 0.004177271 | 0.006023515 | 0.006180719 | 0.005751699 | 0.006078718 | 0.00690376 | 0.007203494 | 0.006635131 | 0.00671416 | 0.007147524 | 0.006941231 | 0.008912851 | 0.009076949 | 0.008915881 | 0.009288368 | 0.008983741 | 0.009650092 | 0.009269062 | 0.009115046 | 0.009684915 | 0.009372173 | 0.01086703 | 0.01110124 | 0.0108546 | 0.0107918 | 0.0111284 | 0.009396876 | 0.009485382 | 0.009372173 | 0.009422173 | 0.009683115 | [16 empty] | ethylene glycol_RI |  |  |  |  | 0.2714633 |  | 0.2717173 |  | 0.1585636
| 1,2-propanediol_RI | 3 | 0.01073882 | 0.01046833 | 0.01041989 | 0.01070491 | 0.01050389 | 0.008890249 | 0.009972705 | 0.01021421 | 0.01016054 | 0.02172972 | [5 empty] | 0.03956817 | 0.03967752 | 0.03958041 | 0.03968197 | 0.03958523 | [5 empty] | 0.0413303 | 0.04199802 | 0.04135675 | 0.04199802 | 0.04135675 | [10 empty] | 0.1062537 | 0.1062141 | 0.1062243 | 0.1062141 | 0.1062243 | [25 empty] | 0.000199194 | 0.0002003552 | 0.0001756454 | 0.0002015149 | 0.0002072923 | 0.0002893424 | 0.0002501577 | 0.0001945345 | 0.0003573887 | 0.000308503 | 0.0004128258 | 0.0005324431 | 0.0003326197 | 0.0004983733 | 0.001230186 | 0.0005530322 | 0.0002882701 | 0.0004237158 | 0.0006074604 | 0.0004177834 | 0.0003116712 | 0.0003998753 | 0.0004158019 | 0.000520196 | 0.0003645426 | 0.0005558269 | 0.0003021455 | 0.000151392 | 0.0004647607 | 0.0003010831 | 0.0003502038 | 0.0004715241 | 0.0003106159 | 0.0003450522 |  | 0.0002839719 | 0.0004048669 | 0.0003000199 | 0.0003294959 | 0.0004207518 | [16 empty] | 1,2-propanediol_RI | 0.01147853 | 0.01147853 |  | 0.03961867 |  | 0.04160823 |  |  | 0.1062261
| 1,3-propanediol_RI | 3 | [65 empty] | 0.0003999371 | 0.0001352198 | 0.0001335556 | 0.000312104 |  | 0.0005511126 | 0.0005276347 | 0.0006879055 | 0.0006430156 | 0.000614317 | 0.0004938788 | 0.0006679033 | 0.0008122762 | 0.0006010676 | 0.0004685534 | 0.0004182922 | 0.0002466333 | 0.0005263929 | 0.0002726492 |  | 0.0001724213 | 0.0005089406 | 0.0003880419 | 0.0001368797 | 0.0004222029 | 0.0007147711 | 0.0004078252 | 0.0004532172 | 0.0001676741 | 0.0005239074 | 0.0003532229 | 0.0009304782 | 0.001530034 | 0.0003190344 | 0.0006808603 | 0.0004850473 | 0.0003986192 | 0.0005670533 | 0.0004519342 | 0.0005089406 | 0.000614317 | 0.0004812518 | 0.0005901805 | 0.0004621766 | 0.0004377689 | 0.0001849474 | 0.000143477 | [14 empty] | 1,3-propanediol_RI
| 1-propanol_RI | 3 | [70 empty] | 5.811726e-05 | 4.758651e-05 | 3.749532e-05 | 0.0001536863 |  | 4.073726e-05 | 0.00012811 | 0.0001655118 |  | 2.722114e-05 | 6.209207e-05 | [45 empty] | 1-propanol_RI
| methanol_RI | 1 | [85 empty] | 0.002761898 | [40 empty] | methanol_RI
| ethanol_RI | 2 | [70 empty] | 0.0004775977 | 0.001069703 |  |  |  | 0.0003975207 | 0.0006698262 | 0.0005390966 | 0.000733717 | 0.0007151724 | 0.0009563818 | 0.0009181632 | 0.0004944833 | 0.0004944833 |  | 0.002176843 | 0.00110955 | 0.001387738 | 0.001356473 | 0.000933479 | 0.000693889 | 0.001449953 | 0.001655328 | 0.001266876 | 0.001889026 | 0.00203937 | 0.001218047 | 0.0007758427 | 0.001104581 | 0.001868387 | 0.001884443 | 0.001948461 |  | 0.001746125 | 0.001893608 | 0.001968971 | 0.002111656 | 0.001957581 | 0.001732204 | 0.001440408 | [16 empty] | ethanol_RI
| acetone_RI | 3 | 0.001174656 | 0.001603041 | 0.001565331 | 0.001196841 | 0.0013117 | 0.001338353 | 0.001314126 | 0.001241023 | 0.001012385 | 0.00570868 | [5 empty] | 0.01412667 | 0.01390811 | 0.01414346 | 0.01398551 | 0.01414346 | [5 empty] | 0.01673104 | 0.01652309 | 0.01631474 | 0.01652309 | 0.01631474 | [35 empty] | 0.0006064525 | 0.0009896098 | 0.0005762505 | 0.0004812511 |  | 0.0005652076 | 0.0008822042 | 0.001072739 |  |  | 0.00140343 | 0.0004641959 | 0.001075242 |  |  | 0.0004297876 | 0.0009284699 | 0.001263022 | 0.0009997421 | 0.004402734 | 0.00186339 | 0.001991427 | 0.0009489173 | 0.001007331 | 0.001668706 |  |  | 0.000879623 | 0.0007937563 | 0.0008615216 | 0.001534588 | 0.000974381 |  | 0.0002183185 | 0.001475196 | 0.001318977 | 0.001014911 | 0.001144973 | 0.0009463651 | 0.001140015 | 0.0008329563 | 0.0004982131 | 0.00104263 | 0.001012385 | [17 empty] | acetone_RI | 0.00180279 | 0.00180279 |  | 0.01406149 |  | 0.01648145
| 2-propanol_RI | 3 | 0.002960205 | 0.00201925 | 0.002306743 | 0.002170127 | 0.002355695 | 0.0007758898 | 0.0005134908 | 0.0005328589 | 0.000653787 | 0.0008361004 | [5 empty] | 0.004701462 | 0.004363789 | 0.004441661 | 0.004307055 | 0.004463881 | [5 empty] | 0.005350949 | 0.005430986 | 0.005343037 | 0.005430986 | 0.005343037 | [35 empty] | 0.0004692715 | 0.0003115984 | 0.0003293549 | 0.0001863276 | 0.0001790435 | 0.0005675212 | 0.0006209671 | 0.0001554955 | 0.0007536384 | 0.0003819957 | 0.0009947548 | 0.0007462046 | 0.0008751525 | 0.0006361388 | 0.0009935552 | 0.0008299798 | 0.001109172 | 0.0007845232 | 0.0008238541 | 0.0006914232 | 0.0007188738 | 0.0006726353 | 0.00162755 | 0.0009357771 | 0.0009683261 | 0.0004627292 | 0.0007956074 | 0.0006976728 | 0.001425406 |  | 0.0007598268 | 0.0008568723 | 0.0008897452 | 0.0001673171 | 0.001566201 | 0.001005543 | 0.001067622 | 0.001131653 | 0.001383901 | 0.001287653 |  | 0.0007362796 | 0.0008042162 | 0.0007462046 | 0.0006437091 | [16 empty] | 2-propanol_RI | 0.001543068 | 0.001543068 |  | 0.004455803 |  | 0.005379818
| ??c | [127 empty] | ??c
[68 empty] | #VALUE! | #VALUE! | #VALUE! | #VALUE! | #VALUE! | #VALUE! | #VALUE! | #VALUE! | #VALUE! | #VALUE! | #VALUE! | #VALUE! | #VALUE! | #VALUE! | #VALUE! | #VALUE! | #VALUE! | #VALUE! | #VALUE! | #VALUE! | #VALUE! | #VALUE! | #VALUE! | #VALUE! | #VALUE! | #VALUE! | #VALUE! | #VALUE! | #VALUE! | #VALUE! | #VALUE! | #VALUE! | #VALUE! | #VALUE! | #VALUE! | #VALUE! | #VALUE! | #VALUE! | #VALUE! | #VALUE! | #VALUE! | #VALUE! | #VALUE! | #VALUE! | #VALUE! | #VALUE! | #VALUE! | #VALUE! | #VALUE! | #VALUE! | #VALUE! | #VALUE! | #VALUE! | #VALUE! | #VALUE! | #VALUE! | #VALUE! | #VALUE! | #VALUE! | #VALUE!
| Conversion |  | 4.128% | 4.055% | 4.09% | 5.33% | 4.36% | 7.357% | 7.145% | 6.658% | 6.347% | 21.45% | #VALUE! | #VALUE! | #VALUE! | #VALUE! | #VALUE! | 21.12% | 21.07% | 21.14% | 21.05% | 21.07% | #VALUE! | #VALUE! | #VALUE! | #VALUE! | #VALUE! | #VALUE! | #VALUE! | #VALUE! | #VALUE! | #VALUE! | #VALUE! | #VALUE! | #VALUE! | #VALUE! | #VALUE! | #VALUE! | #VALUE! | #VALUE! | #VALUE! | #VALUE! | #VALUE! | #VALUE! | #VALUE! | #VALUE! | #VALUE! | #VALUE! | #VALUE! | #VALUE! | #VALUE! | #VALUE! | #VALUE! | #VALUE! | #VALUE! | #VALUE! | #VALUE! | #VALUE! | #VALUE! | #VALUE! | #VALUE! | #VALUE! | #VALUE! | #VALUE! | #VALUE! | #VALUE! | #VALUE! | 23.25% | 23.88% | 23.26% | 23.27% | 22.87% | 25.15% | 25.86% | 24.79% | 24.68% | 23.96% | 27.44% | 26.51% | 27.24% | 26.52% | 26.26% | 28.48% | 29.42% | 28.55% | 28.91% | 33.4% | 32.57% | 30.25% | 30.63% | 30.65% | 30.71% | 30% | 30.76% | 31.73% | 32.46% | 30.94% | 33.51% | 32.17% | 30.97% | 30.78% | 33.78% | 34.17% | 34.28% | 32.87% | 33.96% | 34.16% | 31.77% | 32.42% | 32.76% | 32.55% | 31.64% | #VALUE! | #VALUE! | #VALUE! | #VALUE! | #VALUE! | #VALUE! | #VALUE! | #VALUE! | #VALUE! | #VALUE! | #VALUE! | #VALUE! | #VALUE! | #VALUE! | #VALUE! |  | Conversion | 0.6898156 | 0.6894488 | #VALUE! | 0.6752134 | #VALUE! | #VALUE! | #VALUE! | #VALUE! | #VALUE! | #VALUE! | #VALUE! | #VALUE! | #VALUE!
| C-balance |  | 100.6% | 100.5% | 100.5% | 99.19% | 100.2% | 96.17% | 96.64% | 97.19% | 97.45% | 87.63% | #VALUE! | #VALUE! | #VALUE! | #VALUE! | #VALUE! | 98.45% | 98.34% | 98.35% | 98.37% | 98.43% | #VALUE! | #VALUE! | #VALUE! | #VALUE! | #VALUE! | #VALUE! | #VALUE! | #VALUE! | #VALUE! | #VALUE! | #VALUE! | #VALUE! | #VALUE! | #VALUE! | #VALUE! | #VALUE! | #VALUE! | #VALUE! | #VALUE! | #VALUE! | #VALUE! | #VALUE! | #VALUE! | #VALUE! | #VALUE! | #VALUE! | #VALUE! | #VALUE! | #VALUE! | #VALUE! | #VALUE! | #VALUE! | #VALUE! | #VALUE! | #VALUE! | #VALUE! | #VALUE! | #VALUE! | #VALUE! | #VALUE! | #VALUE! | #VALUE! | #VALUE! | #VALUE! | #VALUE! | 47.81% | 46.58% | 55.29% | 51.28% | 73.45% | 48.84% | 40.32% | 43.8% | 57.52% | 61.78% | 49.12% | 54.3% | 46.93% | 59.8% | 61.17% | 58.6% | 55.37% | 55.56% | 57.05% | 39.66% | 43.89% | 50.59% | 56.1% | 53.84% | 52.65% | 68.43% | 66.83% | 59.58% | 61.52% | 59.47% | 54.63% | 59.27% | 64.27% | 65.73% | 55.54% | 59.34% | 60.31% | 66.84% | 61.93% | 62% | 57.58% | 59.55% | 56.89% | 58.44% | 64.65% | [16 empty] | C-balance | 35.78% | 35.81% | #VALUE! | 51.96% | #VALUE! | #VALUE! | #VALUE! | #VALUE! | #VALUE! | #VALUE! | #VALUE! | #VALUE! | #VALUE!
| Selectivity (C-atom-%) | [66 empty] | 25.78% | 32.08% | 22.13% | 18.95% |  | 14.52% | 20.57% | 27.13% |  |  | 24.99% | 9.133% | 19.4% |  |  | 6.272% | 12.48% | 18.3% | 14.07% | 37.94% | 17.03% | 22.77% | 11.89% | 11.38% | 18.99% |  |  | 8.817% | 7.886% | 8.555% | 13.03% | 9.345% |  | 2.223% | 13.11% | 10.8% | 8.271% | 10.58% | 8.146% | 9.527% | 7.656% | 4.692% | 9.493% | 9.42% | [17 empty] | Selectivity (C-atom-%)
| ethylene glycol | [21 empty] | 100% | 100% | 100% | 100% | 100% | [5 empty] | 100% | 100% | 100% | 100% | 100% | [5 empty] | 49.87% | 49.87% | 49.89% | 49.87% | 49.89% | [25 empty] | 8.178% | 16.63% |  |  |  | 4.718% | 8.786% | 6.484% | 10.44% | 10.47% | 9.305% | 8.226% | 4.776% | 4.641% |  | 13.26% | 8.46% | 11.6% | 10.22% | 7.081% | 5.328% | 10.68% | 11.06% | 8.391% | 12.51% | 11.54% | 7.788% | 5.47% | 7.497% | 11.07% | 10.29% | 10.59% |  | 10.02% | 10.55% | 12.07% | 13.26% | 11.88% | 10.74% | 9.617% | [16 empty] | ethylene glycol |  |  |  |  | 1 |  | 1 |  | 0.4987801
| 1,2-propanediol |  | 72.2% | 74.29% | 72.91% | 76.07% | 74.12% | 80.79% | 84.51% | 85.2% | 85.91% | 76.85% | [5 empty] | 67.76% | 68.47% | 68.05% | 68.45% | 68.02% | [5 empty] | 65.18% | 65.67% | 65.63% | 65.67% | 65.63% | [10 empty] | 50.13% | 50.13% | 50.11% | 50.13% | 50.11% | [20 empty] | 9.413% | 16.96% | 17.44% | 17.48% | 26.55% | 7.696% | 4.401% | 6.281% | 10.4% | 9.321% | 6.503% | 7.196% | 6.035% | 9.314% | 10.68% | 12.79% | 13.46% | 8.923% | 13.38% | 11.8% | 10.78% | 9.06% | 10.23% | 16.15% | 11.72% | 14.42% | 13.58% | 11.83% | 15.37% | 10.64% | 13.08% | 11.78% | 12.48% | 16.57% | 11.55% | 12.72% | 13.74% | 14.47% | 13.05% | 13.67% | 14.44% | 14.16% | 13.63% | 14.03% | 17.14% | [16 empty] | 1,2-propanediol | 0.7743005 | 0.7743005 |  | 0.6814829 |  | 0.6555626 |  |  | 0.5012199
| 1,3-propanediol | [71 empty] | 1.493% | 1.11% | 0.9482% | 4.94% |  | 0.7253% | 2.52% | 2.986% |  | 0.598% | 0.9061% | [45 empty] | 1,3-propanediol
| 1-propanol | [71 empty] | 5.116% | 4.671% | 4.442% | 6.477% | 7.291% | 5.151% | 4.922% | 3.509% | 7.625% | 6.777% | 6.024% | 7.155% | 4.819% | 7.016% | 10.6% | 5.054% | 3.297% | 5.311% | 6.864% | 4.754% | 3.589% | 4.416% | 4.168% | 5.168% | 3.62% | 4.719% | 2.898% | 1.601% | 4.732% | 2.676% | 2.868% | 3.843% | 2.869% | 2.97% |  | 2.61% | 3.813% | 2.732% | 3.066% | 4.214% | [16 empty] | 1-propanol
| methanol | [66 empty] | 17% | 4.383% | 5.129% | 12.29% |  | 14.16% | 12.3% | 17.4% | 20.67% | 21.61% | 8.793% | 13.14% | 14.65% | 12.82% | 10.29% | 6.104% | 3.314% | 7.627% | 3.838% |  | 1.576% | 5.82% | 4.864% | 1.547% | 4.804% | 8.232% | 4.504% | 4.543% | 1.666% | 5.203% | 2.999% | 8.924% | 16.18% | 3.248% | 6.052% | 3.973% | 3.248% | 5.238% | 3.89% | 4.253% | 5.647% | 4.532% | 5.373% | 4.3% | 4.384% | 100% | 100% | [14 empty] | methanol
| ethanol | [86 empty] | 8.413% | [40 empty] | ethanol
| acetone |  | 7.898% | 11.38% | 10.95% | 8.505% | 9.256% | 12.16% | 11.14% | 10.35% | 8.56% | 20.19% | [5 empty] | 24.19% | 24% | 24.32% | 24.12% | 24.3% | [5 empty] | 26.38% | 25.84% | 25.89% | 25.84% | 25.89% | [96 empty] | acetone | 0.1216097 | 0.1216097 |  | 0.2418726 |  | 0.2596752
| 2-propanol |  | 19.9% | 14.33% | 16.14% | 15.42% | 16.62% | 7.051% | 4.351% | 4.445% | 5.528% | 2.957% | [5 empty] | 8.051% | 7.53% | 7.636% | 7.429% | 7.671% | [5 empty] | 8.438% | 8.492% | 8.479% | 8.492% | 8.479% | [96 empty] | 2-propanol | 0.1040898 | 0.1040898 |  | 0.07664451 |  | 0.08476225
[68 empty] | 0.2365474 | 0.5283952 | 0.0003849747 | 0.9880649 | 0.9599737 | 0.02102382 | 0.9993817 | 0.02102382 | 0.8658275 | 0.3931674
[68 empty] | 0.1127071 | 0.9999665 | 0.233756 | 0.1687458 | 0.1380515 | 0.9997711 | 0.0924245 | 0.8247429 | 0.02821009 | 0.1142563
[68 empty] | 0.0640404 | 0.999936 | 0.3101977 | 0.0488481 | 0.4375349 | 0.9078798 | 0.1025389 | 0.9995285 | 0.03639653 | 0.05780354
[68 empty] | 0.001654 | 0.9990664 | 0.4594026 | 0.8109918 | 0.1703895 | 0.9996213 | 0.8176936 | 0.01273473 | 0.3435646 | 0.05075942
[68 empty] | 0.0001296051 | 0.9037543 | 0.5594202 | 0.491573 | 0.9868369 | 0.9321438 | 0.0005100802 | 0.2318135 | 0.9944404 | 0.4947791
[68 empty] | 0.0006672612 | 0.7581753 | 0.7693972 | 0.1588792 | 0.9971991 | 0.9999167 | 0.05000473 | 0.0596975 | 0.5933699 | 0.212124
[73 empty] | 0.6661617 | 0.7402149 | 5.576139e-05 | 0.8047408 | 0.9733218
[68 empty] | 0.9911118 | 0.04988175 | 0.04766303 | 0.8273404 |  | 0.03369245 | 0.00454952 | 0.9977876 | 0.9010836 | 0.619239
[73 empty] | 0.2786048 | 0.1608569 | 0.08344443 | 0.9984628
[73 empty] | 0.1586553 | 0.8413447
[68 empty] | 0.2972444 | 0.9982609 | 0.2140058 | 0.05512979 |  | 0.03235715 | 0.6024424 | 0.9438062
[68 empty] | 0.9995137 | 0.6053246 | 0.7261119 | 0.02174023 | 0.01587658 | 0.7429623 | 0.8825367 | 0.0006370637 | 0.994436 | 0.1236
[68 empty] | 0.0006485084 | 0.001179106 | 0.006779861 | 0.006249263 |  | 0.005220115 | 0.008294182 | 0.005220115 | 0.002842063 | 0.0006960153
[68 empty] | 0.4483471 | 1.121901 | 0.3016529 | 0.3719008 |  | 0.3547945 | 0.1342466 | 0.09452055 | 0.1931507 | 0.1219178
[68 empty] | 0.09514057 | 0.2310557 | 0.03258239 | 0.1033327 |  | 0.1492891 | 0.1424763 | 0.3718158 | 0.201718 | 0.1769105
[68 empty] | 0.003973052 | 0.003593597 | 0.0004254837 | 0.0008049388 |  | 0.001778683 | 0.000478809 | 0.001179953 | 0.0002127067 | 0.0008648323
[68 empty] | 0.4806177 | 0.2883706 | 0.1093602 | 0.08288686 |  | 0.1371841 | 0.3020457 | 0.06738869 | 0.2334537 | 0.001203369
[68 empty] | 0.1684617 | 0.09327372 | 0.09571225 | 0.02052428 |  | 0.07545736 | 0.03296511 | 0.03121164 | 0.00473435 | 0.01601496
[73 empty] | 0.01438849 | 0.02158273 | 0.1294964 | 0.02877698 | 0.0647482
[68 empty] | 0.7605634 | 0.528169 | 0.5352113 | 0.3028169 |  | 0.1078337 | 0.1537718 | 0.167795 | 0.07591876 | 0.01789168
[73 empty] | 0.2008639 | 0.3390929 | 0.4730022 | 1.012959
[73 empty] | 0.433526 | 0.433526
[68 empty] | 0.1048951 | 0.5757576 | 0.1561772 | 0.3146853 |  | 0.3708531 | 0.0521327 | 0.3187204
[68 empty] | 0.5011655 | 0.04895105 | 0.01165501 | 0.4638695 |  | 0.1476355 | 0.2687428 | 0.7289504 | 0.5743945 | 0.2618224
[68 empty] | 0.2367477 | 0.5286327 | 0.0003841906 | 0.9880482 | 0.9599612 | 0.0210069 | 0.9993804 | 0.0210069 | 0.8659652 | 0.3934062
[68 empty] | 0.0001236579 | 0.9035942 | 0.5656647 | 0.4985657 | 0.9861308 | 0.9322686 | 0.0004909961 | 0.2351392 | 0.9942575 | 0.498872
[68 empty] | 0.0006331481 | 0.76135 | 0.7724074 | 0.1620596 | 0.9970392 | 0.9999161 | 0.04974885 | 0.05946248 | 0.595174 | 0.2126075
[73 empty] | 0.6691884 | 0.7421519 | 5.483505e-05 | 0.8056697 | 0.9724712
[68 empty] | 0.9900632 | 0.04893597 | 0.04644887 | 0.8429943 |  | 0.03395341 | 0.004344832 | 0.9976451 | 0.9031449 | 0.6269318
[73 empty] | 0.2741085 | 0.1603384 | 0.08545065 | 0.9984758
[73 empty] | 0.1586553 | 0.8413447
[68 empty] | 0.3055353 | 0.9982137 | 0.2181974 | 0.05189151 |  | 0.03167019 | 0.612096 | 0.9420257
[68 empty] | 0.9994426 | 0.6211349 | 0.7391847 | 0.02085555 | 0.01490003 | 0.7545473 | 0.8855298 | 0.0005275762 | 0.9934231 | 0.1365076
Note on X28: Admin: manual inte and include both lower and top
Note on X29: Admin: used auto inte
Note on AR29: Admin: used auto integrator- with 15 in 1st col and 100 in 2nd col
Note on BL29: Admin: used auto integrator- with 15 in 1st col and 100 in 2nd col

## Feed
S1
Reaction Conditions |  | Feed R50-A-1 |  |  |  |  | Feed R50-A-2 |  |  |  |  | Feed R50-A-3 |  |  |  |  | Feed R50-A-4 |  |  |  |  | Feed R50-A-5 |  |  |  |  | Feed R50-A-6 |  |  |  |  | Feed R50-A-7 |  |  |  |  | Feed R50-A-8 |  |  |  |  | Feed R300-A-1 |  |  |  |  | Feed R50-B-1 |  |  |  |  | Feed R50-B-2 |  |  |  |  | Feed R50-B-3 |  |  |  |  | Feed R50-B-4 |  |  |  |  | Feed R50-B-5 |  |  |  |  | Feed R50-B-6 |  |  |  |  | Feed R300-B-1 |  |  |  |  | Feed R300-B-2 |  |  |  |  | Feed R300-C-1 |  |  |  |  | Feed R50-C-1 |  |  |  |  | Feed R50-C-2 |  |  |  |  | Feed R50-C-4 |  |  |  |  | Feed R50-C-5 |  |  |  |  | Feed Gly-300-C-1 | [5 empty] | Feed Gly-300-D-1-Pre-A(30 min mixing first sample) |  |  |  |  | Feed Gly-300-D-Pre-1-B(30 min mixing 2nd sample) |  |  |  |  | Feed Gly-300-D-1-Pre-C-(2hrs of mixing after two days first sample) |  |  |  |  | Feed Gly-300-D-1-Pre-D-(2hrs of mixing after two days 2nd sample) |  |  |  |  | Gly300-D-2-Pre
Condition # |  | 1 | 1 | 1 | 1 | 1 | 2 | 2 | 2 | 2 | 2 | 3 | 3 | 3 | 3 | 3 | 4 | 4 | 4 | 4 | 4 | 6 | 6 | 6 | 6 | 6 | 7 | 7 | 7 | 7 | 7 | 8 | 8 | 8 | 8 | 8 | 9 | 9 | 9 | 9 | 9 | 10 | 10 | 10 | 10 | 10 | 23 | 23 | 23 | 23 | 23 | 24 | 24 | 24 | 24 | 24 | 25 | 25 | 25 | 25 | 25 | 26 | 26 | 26 | 26 | 26 | 27 | 27 | 27 | 27 | 27 | 28 | 28 | 28 | 28 | 28 | 29 | 29 | 29 | 29 | 29 | 38 | 38 | 38 | 38 | 38 | 54 | 54 | 54 | 54 | 54 | 47 | 47 | 47 | 47 | 47 | 48 | 48 | 48 | 48 | 48 | 50 | 50 | 50 | 50 | 50 | 51 | 51 | 51 | 51 | 51 | 62 | 62 | 62 | 62 | 62 | 62 | [10 empty] | 71 | 71 | 71 | 71 | 71 | [5 empty] | 87 | 87 | 87 | 87 | 87
Injection # |  | 1 | 2 | 3 | 4 | 5 | 1 | 2 | 3 | 4 | 5 | 1 | 2 | 3 | 4 | 5 | 1 | 2 | 3 | 4 | 5 | 1 | 2 | 3 | 4 | 5 | 1 | 2 | 3 | 4 | 5 | 1 | 2 | 3 | 4 | 5 | 1 | 2 | 3 | 4 | 5 | 1 | 2 | 3 | 4 | 5 | 1 | 2 | 3 | 4 | 5 | 1 | 2 | 3 | 4 | 5 | 1 | 2 | 3 | 4 | 5 | 1 | 2 | 3 | 4 | 5 | 1 | 2 | 3 | 4 | 5 | 1 | 2 | 3 | 4 | 5 | 1 | 2 | 3 | 4 | 5 | 1 | 2 | 3 | 4 | 5 | 1 | 2 | 3 | 4 | 5 | 1 | 2 | 3 | 4 | 5 | 1 | 2 | 3 | 4 | 5 | 1 | 2 | 3 | 4 | 5 | 1 | 2 | 3 | 4 | 5 | 1 | 2 | 3 | 4 | 5 | 5 | 1 | 2 | 3 | 4 | 5 | 1 | 2 | 3 | 4 | 5 | 1 | 2 | 3 | 4 | 5 | 1 | 2 | 3 | 4 | 5 | 1 | 2 | 3 | 4 | 5
Count / Ignore? |  | 1 | 1 | 1 | 1 | 1 | 1 | 1 | 1 | 1 | 1 | 1 | 1 | 1 | 1 | 1 | 1 | 1 | 1 | 1 | 1 | 1 | 1 | 1 | 1 | 1 | 1 | 1 | 1 | 1 | 1 | 1 | 1 | 1 | 1 | 1 | 1 | 1 | 1 | 1 | 1 | 1 | 1 | 1 | 1 | 1 | 1 | 1 | 1 | 1 | 1 | 1 | 1 | 1 | 1 | 1 | 1 | 1 | 1 | 1 | 1 | 1 | 1 | 1 | 1 | 1 | 1 | 1 | 1 | 1 | 1 | 1 | 1 | 1 | 1 | 1 | 1 | 1 | 1 | 1 | 1 | 1 | 1 | 1 | 1 | 1 | 1 | 1 | 1 | 1 | 1 | 1 | 1 | 1 | 1 | 1 | 1 | 1 | 1 | 1 | 1 | 1 | 1 | 1 | 1 | 1 | 1 | 1 | 1 | 1 | 1 | 1 | 1 | 1 | 1 | 1 | 1 | 1 | 1 | 1 | 1 | 1 | 1 | 1 | 1 | 1 | 1 | 1 | 1 | 1 | 1 | 1 | 1 | 1 | 1 | 1 | 1 | 1 | 1 | 1 | 1 | 1
Group*Count? |  | 1 | 1 | 1 | 1 | 1 | 2 | 2 | 2 | 2 | 2 | 3 | 3 | 3 | 3 | 3 | 4 | 4 | 4 | 4 | 4 | 6 | 6 | 6 | 6 | 6 | 7 | 7 | 7 | 7 | 7 | 8 | 8 | 8 | 8 | 8 | 9 | 9 | 9 | 9 | 9 | 10 | 10 | 10 | 10 | 10 | 23 | 23 | 23 | 23 | 23 | 24 | 24 | 24 | 24 | 24 | 25 | 25 | 25 | 25 | 25 | 26 | 26 | 26 | 26 | 26 | 27 | 27 | 27 | 27 | 27 | 28 | 28 | 28 | 28 | 28 | 29 | 29 | 29 | 29 | 29 | 38 | 38 | 38 | 38 | 38 | 54 | 54 | 54 | 54 | 54 | 47 | 47 | 47 | 47 | 47 | 48 | 48 | 48 | 48 | 48 | 50 | 50 | 50 | 50 | 50 | 51 | 51 | 51 | 51 | 51 | 62 | 62 | 62 | 62 | 62 | 62 | 0 | 0 | 0 | 0 | 0 | 0 | 0 | 0 | 0 | 0 | 71 | 71 | 71 | 71 | 71 | 0 | 0 | 0 | 0 | 0 | 87 | 87 | 87 | 87 | 87 | Averages | 1 | 2 | 3 | 4 | 5 | 6 | 7 | 8 | 9 | 10 | 23 | 24 | 25 | 26 | 27 | 28 | 29 | 38 | 54 | 47 | 48 | 50 | 51 | 62
Date |  | 2018-05-23 | 2018-05-23 | 2018-05-23 | 2018-05-23 | 2018-05-23 | 2018-05-23 | 2018-05-23 | 2018-05-23 | 2018-05-23 | 2018-05-23 | 2018-05-23 | 2018-05-23 | 2018-05-23 | 2018-05-23 | 2018-05-23 | 2014-06-12 | 2014-06-12 | 2014-06-12 | 2014-06-12 | 2014-06-12 | 2014-06-12 | 2014-06-12 | 2014-06-12 | 2014-06-12 | 2014-06-12 | 2014-06-12 | 2014-06-12 | 2014-06-12 | 2014-06-12 | 2014-06-12 | 2014-06-12 | 2014-06-12 | 2014-06-12 | 2014-06-12 | 2014-06-12
RI Peak Areas | ret. time (min) | [65 empty] | at 8.3 min area=370, at 10.8 min area = 1611 | at 8.3 min area=356, at 10.8 min area = 1639 | at 8.3 min area=335, at 10.8 min area = 1644 | at 8.3 min area=416, at 10.8 min area = 1631 | at 8.3 min area=447, at 10.8 min area = 1583 | [5 empty] | at 10.8 min area=440 | at 10.8 min area=408 | at 10.8 min area= 389 | at 10.8 min area= 441 | at 10.8 min area= 321 | [5 empty] | 17.3 mins has 363 positive area | 17.3 mins area 426 | 17.3 mins area 361 | 17.3 mins area 352 | 17.3 mins area 340 | [20 empty] | gly peak include the tail peak
mobile phase | 6.21 | 14619 | 14626 | 14644 | 14631 | 14611 | 14462 | 14727 | 14660 | 14691 | 14712 | 14281 | 14455 | 14347 | 14389 | 14323 | 13982 | 13943 | 13924 | 13926 | 13945 | 13710 | 13685 | 13637 | 13720 | 13744 | 13858 | 13831 | 13898 | 13880 | 13821 | 13964 | 13954 | 13952 | 13972 | 13988 | 13865 | 13912 | 13866 | 13865 | 13913 | 14320 | 14230 | 14219 | 14204 | 14244 | 17021 | 16794 | 17007 |  |  | 14941 | 14980 | 14979 | 15016 | 14987 | 14920 | 14913 | 14977 | 14830 | 14905 | 15092 | 15029 | 14979 | 15016 | 15018 | 14901 | 14873 | 14925 | 14943 | 14910 | [5 empty] | 14815 | 14852 | 14874 | 14867 | 14891 | 16447 | 16493 | 16456 | 16501 | 16489 | 16552 | 16580 | 16604 | 16618 | 16614 | 16514 | 16480 | 16459 | 16499 | 16388 | 16510 | 16453 | 16494 | 16477 | 16483 | 16441 | 16422 | 16511 | 16605 | 16487 | 16568 | 16463 | 16502 | 16453 | 16421 | 16804 | 16823 | 16786 | 16874 | 16805 | 16805 | 17333 | 17254 | 17166 |  |  | 17249 | 17285 | 17218 |  |  | 17281 | 17216 | 17252 | 17278 | 17218 | bad baseleine | 17307 | 17361 | 17258 | 17356 |  |  | 18151 |  |  |  | 14626.2 | 14650.4 | 14359 | 13944 | #DIV/0! | 13728.8 | 13857.6 | 13966 | 13884.2 | 14243.4 | 16940.67 | 14980.6 | 14909 | 15026.8 | 14910.4 | #DIV/0! | 14859.8 | 16477.2 | 16593.6 | 16468 | 16483.4 | 16493.2 | 16481.4 | 16816.17
glycerol | 12.88 | 873104 | 874290 | 874829 | 873842 | 873309 | 865843 | 865314 | 864492 | 865243 | 866215 | 850375 | 850656 | 850338 | 850153 | 849922 | 830522 | 831546 | 831474 | 825156 | 822940 | 823510 | 823087 | 824467 | 824657 | 825909 | 835267 | 835761 | 836986 | 836140 | 835963 | 885264 | 885764 | 885300 | 885825 | 887172 | 957904 | 956898 | 958575 | 957810 | 958023 | 834413 | 834416 | 834634 | 836378 | 835243 | 267628 | 266569 | 266874 |  |  | 239635 | 239781 | 240014 | 240177 | 239856 | 241909 | 242382 | 242397 | 241854 | 241952 | 253763 | 254127 | 253875 | 254205 | 254208 | 244246 | 243918 | 243812 | 243594 | 243670 | [5 empty] | 227792 | 227067 | 227275 | 227368 | 227464 | 119165 | 119406 | 119617 | 119465 | 119395 | 116123 | 116156 | 116083 | 116174 | 116180 | 267757 | 267808 | 267575 | 267479 | 267783 | 115274 | 115641 | 115450 | 115412 | 115970 | 106914 | 106717 | 106852 | 106780 | 106847 | 115970 | 116251 | 116040 | 116453 | 116059 | 245447 | 245342 | 245479 | 246495 | 245505 | 245505 | 253243 | 253394 | 253581 |  |  | 253064 | 253263 | 253076 |  |  | 253903 | 253895 | 253675 | 253992 | 253920 | 254468 | 254592 | 254684 | 253967 | 254312 |  |  | 268424 |  |  |  | 873874.8 | 865421.4 | 850288.8 | 828327.6 | #DIV/0! | 826677.4 | 836023.4 | 885865 | 957842 | 835016.8 | 267023.7 | 239892.6 | 242098.8 | 254035.6 | 243848 | #DIV/0! | 227393.2 | 119409.6 | 116143.2 | 267680.4 | 115549.4 | 106822 | 116154.6 | 245628.8
20.783
Sulfuric Acid |  | 114593 | 114356

## Dumb
Sample | Gly300-D-1-Pre-A | Gly300-D-1-Pre-B | Gly300-D-1-Pre-C | Gly300-D-1-Pre-D
Peak Area | 17251 | 17250.67 | 17249 | 17320.5